## Sheet1
ID | Material | A Cation |  |  |  | B Cation | [15 empty] | X Anion |  |  | Synthesis Method | Ligands | [5 empty] | Solvent | Temperature | Reactant | Passivation Agent | Structure | Space group | Type of perovskite | Dimensionality | Lattice Parameters | [5 empty] | Crystal size(nm) | crystal shape | crystal volume | Size distribution | Radius (pm) |  |  | oxidation state | Tol. Factor |  | Form. Energy | Band Gap (eV) | PLQY % | PL exc wav (nm) | PL peak(nm) | PL Lifetime (ns) | FWHM |  | exciton binding energy | Remarks | Ref. | additional reference | Done By | Spacer | EQE | IQE | Device structure | HTL | ETL | Band gap type | excitonic feature
ID | Material | Cs | MA | FA | Rb | Pb | Cd | Bi | Sn | Na | In | Sb | K | Cu | Ag | Mn | Eu | Zn | Sc | La | Y | Cl | Br | I | Synthesis Method | Ligand1 | Ligand2 | CLength1 | CLength2 | Type1 | Type2 | Solvent | Temperature | Reactant | Passivation Agent | Structure | Space group | S/D/T | Dimensionality | a | b | c | alpha | beta | gamma | Crystal size(nm) | crystal shape | crystal volume | Size distribution | RA | RB | RX | NA | Goldschmidt's | Bartel et al | (eV/atom) | Eg | PLQY % | PL exc wav (nm) | PL peak(nm) | PL Lifetime (ns) | nm | meV | EBE (meV) | Remarks | Ref. | additional reference | Done By | Spacer | EQE | IQE | Device structure | HTL | ETL | Band gap type | excitonic feature
1 | CsPbI3 | 1 | 0 | 0 | 0 | 1 | 0 | 0 | 0 | 0 | 0 | 0 | 0 | 0 | 0 | 0 | 0 | 0 | 0 | 0 | 0 | 0 | 0 | 3 | Cs-oleate | [9 empty] | Pristine | Cubic | Pm-3m | 1 | 0 | 6.414 | 6.414 | 6.414 | 90 | 90 | 90 | 7.8 | cube | 474.552 | 1 | 188 | 119 | 220 | 1 | 0.8511597 | 4.303295 | -1.119 | 1.850746 | 54 | 470 | 670 |  | 47 |  |  | sapce group and lattice parameter to be verified from other papers | 10.1021/acs.chemmater.0c01735 | https://materialsproject.org/materials/mp-1069538/ | Pritish
2 | CsPbI3 | 1 | 0 | 0 | 0 | 1 | 0 | 0 | 0 | 0 | 0 | 0 | 0 | 0 | 0 | 0 | 0 | 0 | 0 | 0 | 0 | 0 | 0 | 3 | TMSI | [9 empty] | Pristine | Cubic | Pm-3m | 1 | 0 | 6.414 | 6.414 | 6.414 | 90 | 90 | 90 | 7.7 | cube | 456.533 | 1 | 188 | 119 | 220 | 1 | 0.8511597 | 4.303295 | -1.119 | 1.837037 | 46 | 470 | 675 |  | 37 |  |  |  | 10.1021/acs.chemmater.0c01735 | https://materialsproject.org/materials/mp-1069538/ | Pritish
3 | CsPbBr3 | 1 | 0 | 0 | 0 | 1 | 0 | 0 | 0 | 0 | 0 | 0 | 0 | 0 | 0 | 0 | 0 | 0 | 0 | 0 | 0 | 0 | 3 | 0 | Cs-oleate | [9 empty] | Pristine | orthorhombic | Pnma | 1 | 0 | 8.244 | 11.7351 | 8.1982 | 90 | 90 | 90 | 7.1 | Cube | 357.911 | 0.7 | 188 | 119 | 196 | 1 | 0.862127 | 4.101614 | -1.517 | 2.455446 | 54 | 350 | 505 |  | 31 |  |  |  | 10.1021/acs.chemmater.0c01735 |  | Pritish
4 | CsPbBr3 | 1 | 0 | 0 | 0 | 1 | 0 | 0 | 0 | 0 | 0 | 0 | 0 | 0 | 0 | 0 | 0 | 0 | 0 | 0 | 0 | 0 | 3 | 0 | TMSBr | [9 empty] | Pristine | orthorhombic | Pnma | 1 | 0 | 8.244 | 11.7351 | 8.1982 | 90 | 90 | 90 | 6.2 | Cube | 238.328 | 0.7 | 188 | 119 | 196 | 1 | 0.862127 | 4.101614 | -1.517 | 2.48 | 50 | 350 | 500 |  | 21 |  |  |  | 10.1021/acs.chemmater.0c01735 |  | Pritish
5 | MAPbI3 | 0 | 1 | 0 | 0 | 1 | 0 | 0 | 0 | 0 | 0 | 0 | 0 | 0 | 0 | 0 | 0 | 0 | 0 | 0 | 0 | 0 | 0 | 3 | PbI2 | [9 empty] | Pristine | orthorhombic | Pnma | 1 | 0 | 8.856 | 12.61 | 8.575 | 90 | 90 | 90 | 12 |  |  | 2.3 | 270 | 119 | 220 | 1 | 1.022226 | 3.618069 |  | 1.722222 | 15 | 470 | 720 |  | 54 |  |  | cuboidal shape | 10.1021/acs.chemmater.0c01735 | https://materials.hybrid3.duke.edu/materials/24 | Pritish
6 | MAPbI3 | 0 | 1 | 0 | 0 | 1 | 0 | 0 | 0 | 0 | 0 | 0 | 0 | 0 | 0 | 0 | 0 | 0 | 0 | 0 | 0 | 0 | 0 | 3 | TMSI | [9 empty] | Pristine | orthorhombic | Pnma | 1 | 0 | 8.856 | 12.61 | 8.575 | 90 | 90 | 90 | 8.5 |  |  | 1.8 | 270 | 119 | 220 | 1 | 1.022226 | 3.618069 |  | 1.758865 | 17 | 470 | 705 |  | 70 |  |  |  | 10.1021/acs.chemmater.0c01735 | https://materials.hybrid3.duke.edu/materials/24 | Pritish
7 | CsPbBr3 | 1 | 0 | 0 | 0 | 1 | 0 | 0 | 0 | 0 | 0 | 0 | 0 | 0 | 0 | 0 | 0 | 0 | 0 | 0 | 0 | 0 | 3 | 0 | Cs-oleate | [9 empty] | DDABr | Cubic | Pm-3m | 1 | 0 | 6.017 | 6.017 | 6.017 | 90 | 90 | 90 | 10.6 |  |  | 2 | 188 | 119 | 196 | 1 | 0.862127 | 4.101614 | -1.517 | 2.431373 | 70 | 367 | 510 | 11 | 17 |  |  | TCSPC data also available | 10.1021/acs.jpclett.5b02460 | https://materialsproject.org/materials/mp-600089/ | Pritish
8 | CsPbBr3 | 1 | 0 | 0 | 0 | 1 | 0 | 0 | 0 | 0 | 0 | 0 | 0 | 0 | 0 | 0 | 0 | 0 | 0 | 0 | 0 | 0 | 3 | 0 | Cs-oleate | [9 empty] | DDABr | Cubic | Pm-3m | 1 | 0 | 6.017 | 6.017 | 6.017 | 90 | 90 | 90 | 9.2 |  |  | 2 | 188 | 119 | 196 | 1 | 0.862127 | 4.101614 | -1.517 | 2.450593 | 70 | 367 | 506 | 11 | 17 |  |  | TCSPC data also available | 10.1021/acs.jpclett.5b02460 | https://materialsproject.org/materials/mp-600089/ | Pritish
9 | CsPbBr3 | 1 | 0 | 0 | 0 | 1 | 0 | 0 | 0 | 0 | 0 | 0 | 0 | 0 | 0 | 0 | 0 | 0 | 0 | 0 | 0 | 0 | 3 | 0 | Cs-oleate | [9 empty] | DDABr | Cubic | Pm-3m | 1 | 0 | 6.017 | 6.017 | 6.017 | 90 | 90 | 90 | 8.2 |  |  | 2 | 188 | 119 | 196 | 1 | 0.862127 | 4.101614 | -1.517 | 2.505051 | 70 | 367 | 495 | 11 | 17 |  |  | TCSPC data also available | 10.1021/acs.jpclett.5b02460 | https://materialsproject.org/materials/mp-600089/ | Pritish
10 | CsPbBr3 | 1 | 0 | 0 | 0 | 1 | 0 | 0 | 0 | 0 | 0 | 0 | 0 | 0 | 0 | 0 | 0 | 0 | 0 | 0 | 0 | 0 | 3 | 0 | Cs-oleate | [9 empty] | DDABr | orthorhombic | Pnma | 1 | 0 | 8.2 | 8.25 | 11.75 | 90 | 90 | 90 |  | cube |  |  | 188 | 119 | 196 | 1 | 0.862127 | 4.101614 | -1.517 | 2.445759 |  | 350 | 507 | 5.47 | 16 |  |  |  | 10.1021/acs.chemmater.0c03825 | http://www.rsc.org/suppdata/d0/tc/d0tc04120c/d0tc04120c1.pdf | Pritish | [6 empty] | direct
11 | CsCd0.08Pb0.92Br3 | 1 | 0 | 0 | 0 | 0.92 | 0.08 | 0 | 0 | 0 | 0 | 0 | 0 | 0 | 0 | 0 | 0 | 0 | 0 | 0 | 0 | 0 | 3 | 0 | Cs-oleate | [9 empty] | DDABr | orthorhombic |  | 1 | 0 |  |  |  | 90 | 90 | 90 |  | cube |  |  | 188 | 117.08 | 196 | 1 | 0.8674141 | 4.064678 |  | 2.5 |  | 350 | 496 | 7.59 | 18 |  |  |  | 10.1021/acs.chemmater.0c03825 |  | Pritish
12 | CsCd0.12Pb0.88Br3 | 1 | 0 | 0 | 0 | 0.88 | 0.12 | 0 | 0 | 0 | 0 | 0 | 0 | 0 | 0 | 0 | 0 | 0 | 0 | 0 | 0 | 0 | 3 | 0 | Cs-oleate | [9 empty] | DDABr | orthorhombic |  | 1 | 0 |  |  |  | 90 | 90 | 90 |  | cube |  |  | 188 | 116.12 | 196 | 1 | 0.8700821 | 4.048131 |  | 2.561983 |  | 350 | 484 | 12.3 | 20 |  |  |  | 10.1021/acs.chemmater.0c03825 |  | Pritish
13 | CsCd0.25Pb0.75Br3 | 1 | 0 | 0 | 0 | 0.75 | 0.25 | 0 | 0 | 0 | 0 | 0 | 0 | 0 | 0 | 0 | 0 | 0 | 0 | 0 | 0 | 0 | 3 | 0 | Cs-oleate | [9 empty] | Pristine | Cubic |  | 1 | 0 | 5.869 | 5.869 | 5.869 | 90 | 90 | 90 | 12.1 | cube |  | 1.4 | 188 | 113 | 196 | 1 | 0.8788674 | 4.002764 |  | 2.605042 |  | 350 | 476 | 9.65 | 24 |  |  | RP phase also present | 10.1021/acs.chemmater.0c03825 |  | Pritish | [6 empty] | slight indirect
14 | CsCd0.25Pb0.75Br3 | 1 | 0 | 0 | 0 | 0.75 | 0.25 | 0 | 0 | 0 | 0 | 0 | 0 | 0 | 0 | 0 | 0 | 0 | 0 | 0 | 0 | 0 | 3 | 0 | Cs-oleate | [9 empty] | DDABr | Cubic | Pm-3m | 1 | 0 | 5.888 | 5.888 | 5.888 | 90 | 90 | 90 |  | cube |  |  | 188 | 113 | 196 | 1 | 0.8788674 | 4.002764 |  | 2.605042 | 40 | 350 | 476 | 26.4 | 24 |  |  | other PA altering PLQY present | 10.1021/acs.chemmater.0c03825 |  | Pritish | [6 empty] | slight indirect
15 | CsCdBr3 | 1 | 0 | 0 | 0 | 0 | 1 | 0 | 0 | 0 | 0 | 0 | 0 | 0 | 0 | 0 | 0 | 0 | 0 | 0 | 0 | 0 | 3 | 0 | Cs-oleate | [9 empty] | DDABr | Hexagonal |  | 1 | 0 | 7.877 | 7.877 | 6.919 | 90 | 90 | 120 |  |  |  |  | 188 | 95 | 196 | 1 | 0.9332303 | 3.962438 | -1.477 |  | 40 | [6 empty] | Non emissive non Perovskite | 10.1021/acs.chemmater.0c03825 | https://www.materialsproject.org/materials/mp-541899/ | Pritish
16 | CsPbBr3 | 1 | 0 | 0 | 0 | 1 | 0 | 0 | 0 | 0 | 0 | 0 | 0 | 0 | 0 | 0 | 0 | 0 | 0 | 0 | 0 | 0 | 3 | 0 | [10 empty] | Pristine | orthorhombic | Pnma | 1 | 0 | 8.2 | 8.25 | 11.75 | 90 | 90 | 90 | 8.7 | cube |  |  | 188 | 119 | 196 | 1 | 0.862127 | 4.101614 | -1.517 | 2.398 | 78 | 365 | 517 | 1.66 | 19 |  |  |  | 10.1021/jacs.6b09575 | http://www.rsc.org/suppdata/d0/tc/d0tc04120c/d0tc04120c1.pdf | Pritish
17 | CsPb0.9975Bi0.0025Br3 | 1 | 0 | 0 | 0 | 0.9975 | 0 | 0.0025 | 0 | 0 | 0 | 0 | 0 | 0 | 0 | 0 | 0 | 0 | 0 | 0 | 0 | 0 | 3 | 0 | [10 empty] | Pristine | orthorhombic |  | 1 | 0 | [10 empty] | 188 | 118.96 | 196 | 1 | 0.8622365 | 4.100791 |  | 2.394 | 55 | 365 | 518 |  | 19 |  |  |  | 10.1021/jacs.6b09575 |  | Pritish
18 | CsPb0.992Bi0.008Br3 | 1 | 0 | 0 | 0 | 0.992 | 0 | 0.008 | 0 | 0 | 0 | 0 | 0 | 0 | 0 | 0 | 0 | 0 | 0 | 0 | 0 | 0 | 3 | 0 | [10 empty] | Pristine | orthorhombic |  | 1 | 0 | [10 empty] | 188 | 118.872 | 196 | 1 | 0.8624775 | 4.098988 |  | 2.421 | 25 | 365 | 512 | 2.05 | 19 |  |  |  | 10.1021/jacs.6b09575 |  | Pritish
19 | CsPb0.979Bi0.021Br3 | 1 | 0 | 0 | 0 | 0.979 | 0 | 0.021 | 0 | 0 | 0 | 0 | 0 | 0 | 0 | 0 | 0 | 0 | 0 | 0 | 0 | 0 | 3 | 0 | [11 empty] | orthorhombic |  | 1 | 0 | [10 empty] | 188 | 118.664 | 196 | 1 | 0.8630476 | 4.094772 |  | 2.43 | 8 | 365 | 507 |  | 19 |  |  |  | 10.1021/jacs.6b09575 |  | Pritish
20 | CsSnI3 | 1 | 0 | 0 | 0 | 0 | 0 | 0 | 1 | 0 | 0 | 0 | 0 | 0 | 0 | 0 | 0 | 0 | 0 | 0 | 0 | 0 | 0 | 3 | [11 empty] | orthorhombic | Pnma | 1 | 0 | 8.6901 | 12.3789 | 8.6387 | 90 | 90 | 90 | 9.9 | cube |  |  | 188 | 118 | 220 | 1 | 0.8536779 | 4.285116 |  | 1.319149 | 0.06 | 490 | 940 | 0.3 | 80 |  |  |  | 10.1021/jacs.5b13470 |  | Pritish
21 | CsSnBr1.5I1.5 | 1 | 0 | 0 | 0 | 0 | 0 | 0 | 1 | 0 | 0 | 0 | 0 | 0 | 0 | 0 | 0 | 0 | 0 | 0 | 0 | 0 | 1.5 | 1.5 | [11 empty] | orthorhombic | Pnma | 1 | 0 | 8.493 | 12.009 | 8.415 | 90 | 90 | 90 | 10.1 | cube |  |  | 188 | 118 | 208 | 1 | 0.8590693 | 4.183421 |  | 1.559748 | 0.05 | 490 | 795 | 0.3 | 120 |  |  |  | 10.1021/jacs.5b13470 |  | Pritish
22 | CsSnBr3 | 1 | 0 | 0 | 0 | 0 | 0 | 0 | 1 | 0 | 0 | 0 | 0 | 0 | 0 | 0 | 0 | 0 | 0 | 0 | 0 | 0 | 3 | 0 | [11 empty] | orthorhombic | Pnma | 1 | 0 | 8.2149 | 11.6322 | 8.1844 | 90 | 90 | 90 | 10.7 | cube |  |  | 188 | 118 | 196 | 1 | 0.8648727 | 4.081726 |  | 1.89313 | 0.14 | 490 | 655 | 2.54 | 50 |  |  |  | 10.1021/jacs.5b13470 |  | Pritish
23 | CsSnCl3 | 1 | 0 | 0 | 0 | 0 | 0 | 0 | 1 | 0 | 0 | 0 | 0 | 0 | 0 | 0 | 0 | 0 | 0 | 0 | 0 | 3 | 0 | 0 | [11 empty] | Cubic | Pm-3m | 1 | 0 | 5.5734 | 5.5734 | 5.5734 | 90 | 90 | 90 |  | cube |  |  | 188 | 118 | 181 | 1 | 0.872782 | 3.954607 |  | 2.610526 |  | 400 | 475 | 4.26 | 110 |  |  |  | 10.1021/jacs.5b13470 |  | Pritish
24 | CsSnBr1.5Cl1.5 | 1 | 0 | 0 | 0 | 0 | 0 | 0 | 1 | 0 | 0 | 0 | 0 | 0 | 0 | 0 | 0 | 0 | 0 | 0 | 0 | 1.5 | 1.5 | 0 | [11 empty] | orthorhombic | Pnma | 1 | 0 | 8.127 | 11.442 | 8.078 | 90 | 90 | 90 | 7.6 | cube |  |  | 188 | 118 | 188.5 | 1 | 0.8687305 | 4.018167 |  | 2.505051 |  | 400 | 495 | 4.14 | 110 |  |  |  | 10.1021/jacs.5b13470 |  | Pritish
25 | Cs3Bi2I9 | 3 | 0 | 0 | 0 | 0 | 0 | 2 | 0 | 0 | 0 | 0 | 0 | 0 | 0 | 0 | 0 | 0 | 0 | 0 | 0 | 0 | 0 | 9 | one step spin coating | [10 empty] | Hexagonal | P63/mm | 3 | 3 | 8.645 | 8.645 | 21.923 | 90 | 90 | 120 | 30.8 |  |  |  | 188 | 103 | 220 | 1 | 0.8933224 | 4.169333 |  | 1.94 |  |  | 639 |  | 110 |  | 270 |  | 10.1002/adma.201501978 | https://materialsproject.org/materials/mp-624214/ | Pritish |  |  |  | Solar cell
26 | MA3Bi2I9 | 0 | 3 | 0 | 0 | 0 | 0 | 2 | 0 | 0 | 0 | 0 | 0 | 0 | 0 | 0 | 0 | 0 | 0 | 0 | 0 | 0 | 0 | 9 | one step spin coating | [10 empty] | Hexagonal | P63/mm | 3 | 3 | 8.5843 | 8.5843 | 21.69 | 90 | 90 | 120 | 29.4 |  |  |  | 270 | 103 | 220 | 1 | 1.072863 | 3.856041 |  | 2.03 |  |  | 611 |  | 150 |  | 70 |  | 10.1002/adma.201501978 | 10.1039/c5cc10455f | Pritish |  |  |  | Solar cell
27 | MA3Bi2I8Cl | 0 | 3 | 0 | 0 | 0 | 0 | 2 | 0 | 0 | 0 | 0 | 0 | 0 | 0 | 0 | 0 | 0 | 0 | 0 | 0 | 1 | 0 | 8 | one step spin coating | [10 empty] | Hexagonal | P63/mm | 3 | 3 |  |  |  | 90 | 90 | 120 | 28.4 |  |  |  | 270 | 103 | 215.6667 | 1 | 1.077835 | 3.81397 |  | 2.1 |  |  | 590 |  | 200 |  | 300 |  | 10.1002/adma.201501978 |  | Pritish |  |  |  | Solar cell
28 | MAPbI3 | 0 | 1 | 0 | 0 | 1 | 0 | 0 | 0 | 0 | 0 | 0 | 0 | 0 | 0 | 0 | 0 | 0 | 0 | 0 | 0 | 0 | 0 | 3 | [11 empty] | orthorhombic |  | 1 | 3 | 8.856 | 12.61 | 8.575 | 90 | 90 | 90 |  |  |  |  | 270 | 119 | 220 | 1 | 1.022226 | 3.618069 |  | 1.61 |  |  | 770 |  | 33 | 70 | 40 |  | 10.1002/anie.201406466 | https://materials.hybrid3.duke.edu/materials/24 | Pritish
29 | Cs2NaInCl6 | 2 | 0 | 0 | 0 | 0 | 0 | 0 | 0 | 1 | 1 | 0 | 0 | 0 | 0 | 0 | 0 | 0 | 0 | 0 | 0 | 6 | 0 | 0 | [11 empty] | Cubic | Fm-3m | 2 | 3 | 10.529 | 10.529 | 10.529 | 90 | 90 | 90 |  |  |  |  | 188 | 91 | 181 | 1 | 0.9594184 | 3.836288 |  |  |  | 320 | [5 empty] | Non emissive | 10.1021/acs.chemmater.0c01004 |  | Pritish
30 | Cs2NaIn0.99Sb0.01Cl6 | 2 | 0 | 0 | 0 | 0 | 0 | 0 | 0 | 1 | 0.99 | 0.01 | 0 | 0 | 0 | 0 | 0 | 0 | 0 | 0 | 0 | 6 | 0 | 0 | [11 empty] | Cubic | Fm-3m | 2 | 3 | 10.528 | 10.528 | 10.528 | 90 | 90 | 90 |  |  |  |  | 188 | 90.98 | 181 | 1 | 0.959489 | 3.836488 |  | 2.79 | 82 | 320 | 445 | 917 | 76 |  |  |  | 10.1021/acs.chemmater.0c01004 |  | Pritish
31 | Cs2NaIn0.95Sb0.05Cl6 | 2 | 0 | 0 | 0 | 0 | 0 | 0 | 0 | 1 | 0.95 | 0.05 | 0 | 0 | 0 | 0 | 0 | 0 | 0 | 0 | 0 | 6 | 0 | 0 | [11 empty] | Cubic | Fm-3m | 2 | 3 | 10.538 | 10.538 | 10.538 | 90 | 90 | 90 |  |  |  |  | 188 | 90.9 | 181 | 1 | 0.9597713 | 3.837295 |  | 2.79 |  | 320 | 445 | 691 | 76 |  | 552 |  | 10.1021/acs.chemmater.0c01004 |  | Pritish
32 | Cs2NaIn0.9Sb0.1Cl6 | 2 | 0 | 0 | 0 | 0 | 0 | 0 | 0 | 1 | 0.9 | 0.1 | 0 | 0 | 0 | 0 | 0 | 0 | 0 | 0 | 0 | 6 | 0 | 0 | [11 empty] | Cubic | Fm-3m | 2 | 3 | 10.552 | 10.552 | 10.552 | 90 | 90 | 90 |  |  |  |  | 188 | 90.8 | 181 | 1 | 0.9601244 | 3.838314 |  | 2.79 |  | 320 | 445 | 419 | 76 |  |  |  | 10.1021/acs.chemmater.0c01004 |  | Pritish
33 | Cs2NaIn0.85Sb0.15Cl6 | 2 | 0 | 0 | 0 | 0 | 0 | 0 | 0 | 1 | 0.85 | 0.15 | 0 | 0 | 0 | 0 | 0 | 0 | 0 | 0 | 0 | 6 | 0 | 0 | [11 empty] | Cubic | Fm-3m | 2 | 3 |  |  |  | 90 | 90 | 90 |  |  |  |  | 188 | 90.7 | 181 | 1 | 0.9604778 | 3.839342 |  | 2.79 |  | 320 | 445 | 379 | 76 |  |  |  | 10.1021/acs.chemmater.0c01004 |  | Pritish
34 | Cs2NaIn0.8Sb0.2Cl6 | 2 | 0 | 0 | 0 | 0 | 0 | 0 | 0 | 1 | 0.8 | 0.2 | 0 | 0 | 0 | 0 | 0 | 0 | 0 | 0 | 0 | 6 | 0 | 0 | [11 empty] | Cubic | Fm-3m | 2 | 3 | 10.574 | 10.574 | 10.574 | 90 | 90 | 90 |  |  |  |  | 188 | 90.6 | 181 | 1 | 0.9608314 | 3.840382 |  | 2.79 |  | 320 | 445 | 244.6 | 76 |  |  |  | 10.1021/acs.chemmater.0c01004 |  | Pritish
35 | Cs2KInCl6 | 2 | 0 | 0 | 0 | 0 | 0 | 0 | 0 | 0 | 1 | 0 | 1 | 0 | 0 | 0 | 0 | 0 | 0 | 0 | 0 | 6 | 0 | 0 | [11 empty] | Tetragonal | I4/m | 2 | 3 | 16.973 | 16.973 | 10.994 | 90 | 90 | 90 |  |  |  |  | 188 | 109 | 181 | 1 | 0.8998683 | 3.824721 |  |  |  | 320 | [5 empty] | Non emissive | 10.1021/acs.chemmater.0c01004 |  | Pritish
36 | Cs2KIn0.99Sb0.01Cl6 | 2 | 0 | 0 | 0 | 0 | 0 | 0 | 0 | 0 | 0.99 | 0.01 | 1 | 0 | 0 | 0 | 0 | 0 | 0 | 0 | 0 | 6 | 0 | 0 | [11 empty] | Tetragonal | I4/m | 2 | 3 |  |  |  | 90 | 90 | 90 |  |  |  |  | 188 | 108.98 | 181 | 1 | 0.8999304 | 3.824541 |  | 2.5 |  | 320 | 495 | 1659.9 | 105 |  |  |  | 10.1021/acs.chemmater.0c01004 |  | Pritish
37 | Cs2KIn0.95Sb0.05Cl6 | 2 | 0 | 0 | 0 | 0 | 0 | 0 | 0 | 0 | 0.95 | 0.05 | 1 | 0 | 0 | 0 | 0 | 0 | 0 | 0 | 0 | 6 | 0 | 0 | [11 empty] | Tetragonal | I4/m | 2 | 3 |  |  |  | 90 | 90 | 90 |  |  |  |  | 188 | 108.9 | 181 | 1 | 0.9001787 | 3.823828 |  | 2.5 | 93 | 320 | 495 | 1646.2 | 105 |  | 675 |  | 10.1021/acs.chemmater.0c01004 |  | Pritish
38 | Cs2KIn0.9Sb0.1Cl6 | 2 | 0 | 0 | 0 | 0 | 0 | 0 | 0 | 0 | 0.9 | 0.1 | 1 | 0 | 0 | 0 | 0 | 0 | 0 | 0 | 0 | 6 | 0 | 0 | [11 empty] | Tetragonal | I4/m | 2 | 3 |  |  |  | 90 | 90 | 90 |  |  |  |  | 188 | 108.8 | 181 | 1 | 0.9004893 | 3.822945 |  | 2.5 |  | 320 | 495 | 1539.9 | 105 |  |  |  | 10.1021/acs.chemmater.0c01004 |  | Pritish
39 | Cs2KIn0.85Sb0.15Cl6 | 2 | 0 | 0 | 0 | 0 | 0 | 0 | 0 | 0 | 0.85 | 0.15 | 1 | 0 | 0 | 0 | 0 | 0 | 0 | 0 | 0 | 6 | 0 | 0 | [11 empty] | Tetragonal | I4/m | 2 | 3 |  |  |  | 90 | 90 | 90 |  |  |  |  | 188 | 108.7 | 181 | 1 | 0.9008002 | 3.822075 |  | 2.5 |  | 320 | 495 | 1395.3 | 105 |  |  |  | 10.1021/acs.chemmater.0c01004 |  | Pritish
40 | Cs2KIn0.8Sb0.2Cl6 | 2 | 0 | 0 | 0 | 0 | 0 | 0 | 0 | 0 | 0.8 | 0.2 | 1 | 0 | 0 | 0 | 0 | 0 | 0 | 0 | 0 | 6 | 0 | 0 | [11 empty] | Tetragonal | I4/m | 2 | 3 |  |  |  | 90 | 90 | 90 |  |  |  |  | 188 | 108.6 | 181 | 1 | 0.9011112 | 3.821215 |  | 2.5 |  | 320 | 495 | 1287.1 | 105 |  |  |  | 10.1021/acs.chemmater.0c01004 |  | Pritish
41 | MAPbBr3 | 0 | 1 | 0 | 0 | 1 | 0 | 0 | 0 | 0 | 0 | 0 | 0 | 0 | 0 | 0 | 0 | 0 | 0 | 0 | 0 | 0 | 3 | 0 | LARP | [10 empty] | cubic | Pm-3m | 1 | 0 | 5.933 | 5.933 | 5.933 | 90 | 90 | 90 | 3.3 |  |  | 0.7 | 270 | 119 | 196 | 1 | 1.046227 | 3.416389 |  | 2.41 | 70 | 450 | 515 | 10.75 | 21 |  | 375 |  | 10.1021/acsnano.5b01154 | 10.5772/59284 | Pritish |  |  |  | LED
42 | MAPbBr3 | 0 | 1 | 0 | 0 | 1 | 0 | 0 | 0 | 0 | 0 | 0 | 0 | 0 | 0 | 0 | 0 | 0 | 0 | 0 | 0 | 0 | 3 | 0 | MABr + PbBr2 | [10 empty] | cubic | Pm-3m | 1 | 3 | 5.933 | 5.933 | 5.933 | 90 | 90 | 90 | 5000 |  |  | 3000 | 270 | 119 | 196 | 1 | 1.046227 | 3.416389 |  | 2.27 | 0.1 | 450 | 545 | 100 | 30 |  | 65 |  | 10.1021/acsnano.5b01154 | 10.5772/59284 | Pritish |  |  |  | LED
43 | MAPbCl3 | 0 | 1 | 0 | 0 | 1 | 0 | 0 | 0 | 0 | 0 | 0 | 0 | 0 | 0 | 0 | 0 | 0 | 0 | 0 | 0 | 3 | 0 | 0 | anion exchange | [10 empty] | cubic | Pm-3m | 1 | 0 | 5.666 | 5.666 | 5.666 | 90 | 90 | 90 |  |  |  |  | 270 | 119 | 181 | 1 | 1.063178 | 3.290338 |  | 3.046683 |  |  | 407 |  | 34 |  |  |  | 10.1021/acsnano.5b01154 | 10.5772/59284 | Pritish
44 | MAPbCl2.1Br0.9 | 0 | 1 | 0 | 0 | 1 | 0 | 0 | 0 | 0 | 0 | 0 | 0 | 0 | 0 | 0 | 0 | 0 | 0 | 0 | 0 | 2.1 | 0.9 | 0 | anion exchange | [10 empty] | cubic |  | 1 | 0 | [10 empty] | 270 | 119 | 185.5 | 1 | 1.057917 | 3.328153 |  | 2.780269 |  |  | 446 |  | 17 |  |  |  | 10.1021/acsnano.5b01154 |  | Pritish
45 | MAPbCl0.6Br2.4 | 0 | 1 | 0 | 0 | 1 | 0 | 0 | 0 | 0 | 0 | 0 | 0 | 0 | 0 | 0 | 0 | 0 | 0 | 0 | 0 | 0.6 | 2.4 | 0 | anion exchange | [10 empty] | cubic |  | 1 | 0 | [10 empty] | 270 | 119 | 193 | 1 | 1.049487 | 3.391178 |  | 2.655246 |  |  | 467 |  | 32 |  |  |  | 10.1021/acsnano.5b01154 |  | Pritish
46 | MAPbCl0.3Br2.7 | 0 | 1 | 0 | 0 | 1 | 0 | 0 | 0 | 0 | 0 | 0 | 0 | 0 | 0 | 0 | 0 | 0 | 0 | 0 | 0 | 0.3 | 2.7 | 0 | anion exchange | [10 empty] | cubic |  | 1 | 0 | [10 empty] | 270 | 119 | 194.5 | 1 | 1.047849 | 3.403783 |  | 2.515213 |  |  | 493 |  | 29 |  |  |  | 10.1021/acsnano.5b01154 |  | Pritish
47 | MAPbBr1.2I1.8 | 0 | 1 | 0 | 0 | 1 | 0 | 0 | 0 | 0 | 0 | 0 | 0 | 0 | 0 | 0 | 0 | 0 | 0 | 0 | 0 | 0 | 1.2 | 1.8 | anion exchange | [12 empty] | 1 | 0 | [10 empty] | 270 | 119 | 210.4 | 1 | 1.031407 | 3.537397 |  | 2.19469 |  |  | 565 |  | 40 |  |  |  | 10.1021/acsnano.5b01154 |  | Pritish
48 | MAPbBr0.9I2.1 | 0 | 1 | 0 | 0 | 1 | 0 | 0 | 0 | 0 | 0 | 0 | 0 | 0 | 0 | 0 | 0 | 0 | 0 | 0 | 0 | 0 | 0.9 | 2.1 | anion exchange | [12 empty] | 1 | 0 | [10 empty] | 270 | 119 | 212.8 | 1 | 1.029062 | 3.557565 |  | 2.032787 |  |  | 610 |  | 50 |  |  |  | 10.1021/acsnano.5b01154 |  | Pritish
49 | MAPbBr0.4I2.6 | 0 | 1 | 0 | 0 | 1 | 0 | 0 | 0 | 0 | 0 | 0 | 0 | 0 | 0 | 0 | 0 | 0 | 0 | 0 | 0 | 0 | 0.4 | 2.6 | anion exchange | [12 empty] | 1 | 0 | [10 empty] | 270 | 119 | 216.8 | 1 | 1.025228 | 3.591178 |  | 1.878788 |  |  | 660 |  | 53 |  |  |  | 10.1021/acsnano.5b01154 |  | Pritish
50 | MAPbI3 | 0 | 1 | 0 | 0 | 1 | 0 | 0 | 0 | 0 | 0 | 0 | 0 | 0 | 0 | 0 | 0 | 0 | 0 | 0 | 0 | 0 | 0 | 3 | anion exchange | [10 empty] | cubic | Pm-3m | 1 | 0 | 6.391 | 6.391 | 6.391 | 90 | 90 | 90 |  |  |  |  | 270 | 119 | 220 | 1 | 1.022226 | 3.618069 |  | 1.689373 |  |  | 734 |  | 45 |  |  |  | 10.1021/acsnano.5b01154 | 10.5772/59284 | Pritish
51 | FAPbI3 | 0 | 0 | 1 | 0 | 1 | 0 | 0 | 0 | 0 | 0 | 0 | 0 | 0 | 0 | 0 | 0 | 0 | 0 | 0 | 0 | 0 | 0 | 3 | DMSO, DMF | [10 empty] | Cubic | Pm-3m | 1 | 3 | 6.375 | 6.375 | 6.375 | 90 | 90 | 90 |  |  |  |  | 279 | 119 | 220 | 1 | 1.041002 | 3.600259 |  | 1.52 | [7 empty] | 1.48 - indirect | 10.1016/j.joule.2019.05.014 |  | Pritish | [6 empty] | direct
52 | MAPbBr3 | 0 | 1 | 0 | 0 | 1 | 0 | 0 | 0 | 0 | 0 | 0 | 0 | 0 | 0 | 0 | 0 | 0 | 0 | 0 | 0 | 0 | 3 | 0 | DMSO, DMF | [10 empty] | Cubic | Pm-3m | 1 | 3 | 8.44 | 8.44 | 8.44 | 90 | 90 | 90 |  |  |  |  | 270 | 119 | 196 | 1 | 1.046227 | 3.416389 |  | 2.29 | [7 empty] | 2.23 - indirect | 10.1016/j.joule.2019.05.014 |  | Pritish | [6 empty] | direct
53 | FAPbBr3 | 0 | 0 | 1 | 0 | 1 | 0 | 0 | 0 | 0 | 0 | 0 | 0 | 0 | 0 | 0 | 0 | 0 | 0 | 0 | 0 | 0 | 3 | 0 | DMSO, DMF | [10 empty] | Cubic | Pm-3m | 1 | 3 | 5.993 | 5.993 | 5.993 | 90 | 90 | 90 |  |  |  |  | 279 | 119 | 196 | 1 | 1.066433 | 3.398579 |  | 2.25 | [7 empty] | 2.16 - indirect | 10.1016/j.joule.2019.05.014 |  | Pritish | [6 empty] | direct
54 | MASnI3 | 0 | 1 | 0 | 0 | 0 | 0 | 0 | 1 | 0 | 0 | 0 | 0 | 0 | 0 | 0 | 0 | 0 | 0 | 0 | 0 | 0 | 0 | 3 | DMSO, DMF | [10 empty] | Tetragonal | I4/mcm | 1 | 3 | 8.82 | 8.82 | 12.56 | 90 | 90 | 90 |  |  |  |  | 270 | 118 | 220 | 1 | 1.02525 | 3.628732 |  | 1.3 | [7 empty] | 1.15 - indirect | 10.1016/j.joule.2019.05.014 | 10.1039/D0RA02584D | Pritish | [6 empty] | direct
55 | Cs3Bi2I9 | 3 | 0 | 0 | 0 | 0 | 0 | 2 | 0 | 0 | 0 | 0 | 0 | 0 | 0 | 0 | 0 | 0 | 0 | 0 | 0 | 0 | 0 | 9 | DMSO, DMF | [10 empty] | Hexagonal | P63/mmc | 3 | 0 | 8.645 | 8.645 | 21.923 | 90 | 90 | 120 |  |  |  |  | 188 | 103 | 220 | 1 | 0.8933224 | 4.169333 |  | 2.3 | [7 empty] | 2.05 - indirect | 10.1016/j.joule.2019.05.014 |  | Pritish | [6 empty] | direct
56 | Cs3Sb2I9 | 3 | 0 | 0 | 0 | 0 | 0 | 0 | 0 | 0 | 0 | 2 | 0 | 0 | 0 | 0 | 0 | 0 | 0 | 0 | 0 | 0 | 0 | 9 | DMSO, DMF | [10 empty] | Hexagonal | P63/mmc | 3 | 0 | [10 empty] | 188 | 76 | 220 | 1 | 0.9748079 | 4.625951 |  | 2.48 | [7 empty] | 2.42 - indirect | 10.1016/j.joule.2019.05.014 |  | Pritish | [6 empty] | direct
57 | Cs2AgBiBr6 | 2 | 0 | 0 | 0 | 0 | 0 | 1 | 0 | 0 | 0 | 0 | 0 | 0 | 1 | 0 | 0 | 0 | 0 | 0 | 0 | 0 | 6 | 0 | DMSO, DMF | [10 empty] | Cubic | Fm-3m | 2 | 3 | [10 empty] | 188 | 109 | 196 | 1 | 0.8903935 | 3.962336 |  | 2.32 | [7 empty] | 2.1 - indirect, mix phases | 10.1016/j.joule.2019.05.014 |  | Pritish | [6 empty] | direct
58 | Cs2AgSbBr6 | 2 | 0 | 0 | 0 | 0 | 0 | 0 | 0 | 0 | 0 | 1 | 0 | 0 | 1 | 0 | 0 | 0 | 0 | 0 | 0 | 0 | 6 | 0 | DMSO, DMF | [10 empty] | Cubic | Fm-3m | 2 | 3 | [10 empty] | 188 | 95.5 | 196 | 1 | 0.9316296 | 3.958809 |  | 2.27 | [7 empty] | 1.89 - indirect, mix phases | 10.1016/j.joule.2019.05.014 |  | Pritish | [6 empty] | direct
59 | Cs2NaBiI6 | 2 | 0 | 0 | 0 | 0 | 0 | 1 | 0 | 1 | 0 | 0 | 0 | 0 | 0 | 0 | 0 | 0 | 0 | 0 | 0 | 0 | 0 | 6 | DMSO, DMF | [10 empty] | Hexagonal | P63/mmc | 2 | 0 | [10 empty] | 188 | 102.5 | 220 | 1 | 0.8947074 | 4.170096 |  | 2.31 | [7 empty] | 2.03 - indirect, mix phases | 10.1016/j.joule.2019.05.014 |  | Pritish | [6 empty] | direct
60 | Cs2CuBiI6 | 2 | 0 | 0 | 0 | 0 | 0 | 1 | 0 | 0 | 0 | 0 | 0 | 1 | 0 | 0 | 0 | 0 | 0 | 0 | 0 | 0 | 0 | 6 | DMSO, DMF | [10 empty] | Hexagonal | P63/mmc | 2 | 0 | [10 empty] | 188 | 90 | 220 | 1 | 0.9307843 | 4.280173 |  | 2.11 | [7 empty] | 1.81 - indirect, mix phases | 10.1016/j.joule.2019.05.014 |  | Pritish | [6 empty] | direct
61 | Cs2CuSbI6 | 2 | 0 | 0 | 0 | 0 | 0 | 0 | 0 | 0 | 0 | 1 | 0 | 1 | 0 | 0 | 0 | 0 | 0 | 0 | 0 | 0 | 0 | 6 | DMSO, DMF | [10 empty] | Hexagonal | P63/mmc | 2 | 0 | [10 empty] | 188 | 76.5 | 220 | 1 | 0.973164 | 4.608968 |  | 2.2 | [7 empty] | 1.67 - indirect, mix phases | 10.1016/j.joule.2019.05.014 |  | Pritish | [6 empty] | direct
62 | MAPbI3 | 0 | 1 | 0 | 0 | 1 | 0 | 0 | 0 | 0 | 0 | 0 | 0 | 0 | 0 | 0 | 0 | 0 | 0 | 0 | 0 | 0 | 0 | 3 | [11 empty] | Tetragonal | I4/mcm | 1 | 3 | 8.8 | 8.8 | 12.685 | 90 | 90 | 90 |  |  |  |  | 270 | 119 | 220 | 1 | 1.022226 | 3.618069 |  | 1.6 |  |  | 775 | 30 |  |  |  | fwhm not given | 10.1038/srep35931 |  | Pritish
63 | MAPbI3 | 0 | 1 | 0 | 0 | 1 | 0 | 0 | 0 | 0 | 0 | 0 | 0 | 0 | 0 | 0 | 0 | 0 | 0 | 0 | 0 | 0 | 0 | 3 | [11 empty] | Tetragonal | I4/mcm | 1 | 1 | 8.8 | 8.8 | 12.685 | 90 | 90 | 90 | 100 |  |  |  | 270 | 119 | 220 | 1 | 1.022226 | 3.618069 |  | 1.620915 |  |  | 765 | 45 |  |  |  | fwhm not given | 10.1038/srep35931 |  | Pritish
64 | MAPbI3 | 0 | 1 | 0 | 0 | 1 | 0 | 0 | 0 | 0 | 0 | 0 | 0 | 0 | 0 | 0 | 0 | 0 | 0 | 0 | 0 | 0 | 0 | 3 | [11 empty] | Tetragonal | I4/mcm | 1 | 3 | 8.8 | 8.8 | 12.685 | 90 | 90 | 90 | 300 x 2000 |  |  |  | 270 | 119 | 220 | 1 | 1.022226 | 3.618069 |  | 1.627297 |  |  | 762 | 9 |  |  |  | fwhm not given | 10.1038/srep35931 |  | Pritish
65 | MAPbI3 | 0 | 1 | 0 | 0 | 1 | 0 | 0 | 0 | 0 | 0 | 0 | 0 | 0 | 0 | 0 | 0 | 0 | 0 | 0 | 0 | 0 | 0 | 3 | [11 empty] | Tetragonal | I4/mcm | 1 | 1 | 8.8 | 8.8 | 12.685 | 90 | 90 | 90 | 1500 x 34 |  |  |  | 270 | 119 | 220 | 1 | 1.022226 | 3.618069 |  | 1.640212 |  |  | 756 | 30 |  |  |  | fwhm not given | 10.1038/srep35931 |  | Pritish
66 | MAPbI3 | 0 | 1 | 0 | 0 | 1 | 0 | 0 | 0 | 0 | 0 | 0 | 0 | 0 | 0 | 0 | 0 | 0 | 0 | 0 | 0 | 0 | 0 | 3 | [11 empty] | Tetragonal | I4/mcm | 1 | 1 | 8.8 | 8.8 | 12.685 | 90 | 90 | 90 | 810 x 54 |  |  |  | 270 | 119 | 220 | 1 | 1.022226 | 3.618069 |  | 1.631579 |  |  | 760 | 66 |  |  |  | fwhm not given | 10.1038/srep35931 |  | Pritish
67 | MAPbBr3 | 0 | 1 | 0 | 0 | 1 | 0 | 0 | 0 | 0 | 0 | 0 | 0 | 0 | 0 | 0 | 0 | 0 | 0 | 0 | 0 | 0 | 3 | 0 | [11 empty] | Cubic | Pm-3m | 1 | 0 | 8.44 | 8.44 | 8.44 | 90 | 90 | 90 |  |  |  |  | 270 | 119 | 196 | 1 | 1.046227 | 3.416389 |  | 2.175439 |  |  | 570 | 49 |  |  |  | fwhm not given | 10.1038/srep35931 |  | Pritish
68 | MAPbBr3 | 0 | 1 | 0 | 0 | 1 | 0 | 0 | 0 | 0 | 0 | 0 | 0 | 0 | 0 | 0 | 0 | 0 | 0 | 0 | 0 | 0 | 3 | 0 | [11 empty] | Cubic | Pm-3m | 1 | 0 | 8.44 | 8.44 | 8.44 | 90 | 90 | 90 | 3.3 |  |  |  | 270 | 119 | 196 | 1 | 1.046227 | 3.416389 |  | 2.407767 |  |  | 515 | 13.5 |  |  |  | fwhm not given | 10.1038/srep35931 |  | Pritish
69 | Cs2NaBiCl6 | 2 | 0 | 0 | 0 | 0 | 0 | 1 | 0 | 1 | 0 | 0 | 0 | 0 | 0 | 0 | 0 | 0 | 0 | 0 | 0 | 6 | 0 | 0 | TMSCl | [10 empty] | Cubic |  | 2 | 0 | 1.103 | 1.103 | 1.103 | 90 | 90 | 90 | 11 |  |  | 1.4 | 188 | 102.5 | 181 | 1 | 0.9205002 | 3.789608 |  | 3.815385 |  |  | 325 |  |  |  |  | Abs. spectra | 10.1021/acs.chemmater.0c01315 |  | Pritish
70 | Cs2NaBiBr6 | 2 | 0 | 0 | 0 | 0 | 0 | 1 | 0 | 1 | 0 | 0 | 0 | 0 | 0 | 0 | 0 | 0 | 0 | 0 | 0 | 0 | 6 | 0 | TMSBr | [10 empty] | Cubic |  | 2 | 0 | 1.24 | 1.24 | 1.24 | 90 | 90 | 90 | 10.8 |  |  | 1.1 | 188 | 102.5 | 196 | 1 | 0.9097823 | 3.935949 |  | 3.306667 |  |  | 375 |  |  |  |  | Abs. spectra | 10.1021/acs.chemmater.0c01315 |  | Pritish
71 | Cs3Bi2Cl9 | 3 | 0 | 0 | 0 | 0 | 0 | 2 | 0 | 0 | 0 | 0 | 0 | 0 | 0 | 0 | 0 | 0 | 0 | 0 | 0 | 9 | 0 | 0 | [13 empty] | 3 | 0 | [10 empty] | 188 | 103 | 181 | 1 | 0.9188796 | 3.790692 |  | 3.378747 |  |  | 367 |  |  |  |  | Abs. spectra | 10.1021/acs.chemmater.0c01315 |  | Pritish
72 | Cs3Bi2Br9 | 3 | 0 | 0 | 0 | 0 | 0 | 2 | 0 | 0 | 0 | 0 | 0 | 0 | 0 | 0 | 0 | 0 | 0 | 0 | 0 | 0 | 9 | 0 | [13 empty] | 3 | 0 | [10 empty] | 188 | 103 | 196 | 1 | 0.9082609 | 3.936324 |  | 2.890443 |  |  | 429 |  |  |  |  | Abs. spectra | 10.1021/acs.chemmater.0c01315 |  | Pritish
73 | Cs2AgBiCl6 | 2 | 0 | 0 | 0 | 0 | 0 | 1 | 0 | 0 | 0 | 0 | 0 | 0 | 1 | 0 | 0 | 0 | 0 | 0 | 0 | 6 | 0 | 0 | [13 empty] | 2 | 0 | [6 empty] | 7.9 |  |  |  | 188 | 109 | 181 | 1 | 0.8998683 | 3.824721 |  | 3.387978 |  |  | 366 |  |  |  |  | Abs. spectra | 10.1021/acs.chemmater.0c01315 |  | Pritish
74 | Cs2AgBiBr6 | 2 | 0 | 0 | 0 | 0 | 0 | 1 | 0 | 0 | 0 | 0 | 0 | 0 | 1 | 0 | 0 | 0 | 0 | 0 | 0 | 0 | 6 | 0 | [13 empty] | 2 | 0 | [6 empty] | 9.5 |  |  |  | 188 | 109 | 196 | 1 | 0.8903935 | 3.962336 |  | 2.903981 |  |  | 427 |  |  |  |  | Abs. spectra | 10.1021/acs.chemmater.0c01315 |  | Pritish
75 | Cs2Na0.987Mn0.026Bi0.987Cl6 | 2 | 0 | 0 | 0 | 0 | 0 | 0.987 | 0 | 0.987 | 0 | 0 | 0 | 0 | 0 | 0.026 | 0 | 0 | 0 | 0 | 0 | 6 | 0 | 0 | Mn(Oac)2 | [10 empty] | Cubic |  | 2 | 0 | [6 empty] | 11.5 |  |  | 1 | 188 | 102.2465 | 181 | 1 | 0.921324 | 3.789159 |  | 2.066667 | 5 | 325 | 600 | 760000 | 84 |  |  | Abs. spectra | 10.1021/acs.chemmater.0c01315 |  | Pritish
76 | CsPbBr3 | 1 | 0 | 0 | 0 | 1 | 0 | 0 | 0 | 0 | 0 | 0 | 0 | 0 | 0 | 0 | 0 | 0 | 0 | 0 | 0 | 0 | 3 | 0 | Benzoyl Halide | [9 empty] | Cs oleate, OAmBr | orthorhombic | Pnma | 1 | 0 | 8.25849 | 8.28184 | 11.8003 | 90 | 90 | 90 | 9.2 | cube | 778.688 | 0.8 | 188 | 119 | 196 | 1 | 0.862127 | 4.101614 | -1.517 | 2.41 | 90 | 405 |  | 21.15 | 24 | 87 |  |  | 10.1021/acs.jpclett.0c00266 |  | Pritish
77 | MAPbBr3 | 0 | 1 | 0 | 0 | 1 | 0 | 0 | 0 | 0 | 0 | 0 | 0 | 0 | 0 | 0 | 0 | 0 | 0 | 0 | 0 | 0 | 3 | 0 | Benzoyl Halide | [9 empty] | Cs oleate, OAmBr | cubic | Pm-3m | 1 | 0 | 8.44 | 8.44 | 8.44 | 90 | 90 | 90 | 17.3 | cube | 5177.717 | 1.6 | 270 | 119 | 196 | 1 | 1.046227 | 3.416389 |  | 2.33 |  | 405 |  | 77.9 | 21 | 91 |  |  | 10.1021/acs.jpclett.0c00266 |  | Pritish
78 | FAPbBr3 | 0 | 0 | 1 | 0 | 1 | 0 | 0 | 0 | 0 | 0 | 0 | 0 | 0 | 0 | 0 | 0 | 0 | 0 | 0 | 0 | 0 | 3 | 0 | Benzoyl Halide | [9 empty] | Cs oleate, OAmBr | cubic | Pm-3m | 1 | 0 | 5.993 | 5.993 | 5.993 | 90 | 90 | 90 | 12.9 | cube | 2146.689 | 1.4 | 279 | 119 | 196 | 1 | 1.066433 | 3.398579 |  | 2.34 |  | 405 |  | 15.31 | 20 | 84 |  |  | 10.1021/acs.jpclett.0c00266 |  | Pritish
79 | CsPbBr3 | 1 | 0 | 0 | 0 | 1 | 0 | 0 | 0 | 0 | 0 | 0 | 0 | 0 | 0 | 0 | 0 | 0 | 0 | 0 | 0 | 0 | 3 | 0 | secondary amine | [9 empty] | Cs oleate | orthorhombic | Pnma | 1 | 0 | 8.2 | 8.25 | 11.75 | 90 | 90 | 90 | 9.5 | cube | 857.375 |  | 188 | 119 | 196 | 1 | 0.862127 | 4.101614 | -1.517 | 2.41 | 80 | 405 |  | 8.8 | 16 | 73 |  |  | 10.1021/acs.jpclett.0c00266 | http://www.rsc.org/suppdata/d0/tc/d0tc04120c/d0tc04120c1.pdf | Pritish
80 | CsPbBr3 | 1 | 0 | 0 | 0 | 1 | 0 | 0 | 0 | 0 | 0 | 0 | 0 | 0 | 0 | 0 | 0 | 0 | 0 | 0 | 0 | 0 | 3 | 0 | secondary amine | [9 empty] | Cs oleate | orthorhombic | Pnma | 1 | 0 | 8.2 | 8.25 | 11.75 | 90 | 90 | 90 | 6.4 | cube | 262.144 |  | 188 | 119 | 196 | 1 | 0.862127 | 4.101614 | -1.517 | 2.45 | 80 | 405 |  | 10.9 | 15 | 72 |  |  | 10.1021/acs.jpclett.0c00266 | http://www.rsc.org/suppdata/d0/tc/d0tc04120c/d0tc04120c1.pdf | Pritish
81 | CsPbBr3 | 1 | 0 | 0 | 0 | 1 | 0 | 0 | 0 | 0 | 0 | 0 | 0 | 0 | 0 | 0 | 0 | 0 | 0 | 0 | 0 | 0 | 3 | 0 | ligand exchange | [9 empty] | QAB | orthorhombic | Pnma | 1 | 0 | 8.2 | 8.25 | 11.75 | 90 | 90 | 90 | 8.7 | cube | 658.503 |  | 188 | 119 | 196 | 1 | 0.862127 | 4.101614 | -1.517 | 2.42 | 100 | 405 |  | 9.8 | 16 | 75 |  |  | 10.1021/acs.jpclett.0c00266 | http://www.rsc.org/suppdata/d0/tc/d0tc04120c/d0tc04120c1.pdf | Pritish
82 | FAPbBr3 | 0 | 0 | 1 | 0 | 1 | 0 | 0 | 0 | 0 | 0 | 0 | 0 | 0 | 0 | 0 | 0 | 0 | 0 | 0 | 0 | 0 | 3 | 0 | Single step spin coating | [10 empty] | Cubic | Pm-3m | 1 | 3 | 5.993 | 5.993 | 5.993 | 90 | 90 | 90 |  |  |  |  | 279 | 119 | 196 | 1 | 1.066433 | 3.398579 |  | 2.265668 |  | 325 | 547.3 |  | 20 |  |  |  | 10.1007/s00706-017-1958-0 |  | Pritish
83 | FAPbBr2.6I0.4 | 0 | 0 | 1 | 0 | 1 | 0 | 0 | 0 | 0 | 0 | 0 | 0 | 0 | 0 | 0 | 0 | 0 | 0 | 0 | 0 | 0 | 2.6 | 0.4 | Single step spin coating | [10 empty] | Cubic | Pm-3m | 1 | 3 | 6.037 | 6.037 | 6.037 | 90 | 90 | 90 |  |  |  |  | 279 | 119 | 199.2 | 1 | 1.062821 | 3.425469 |  | 2.104906 |  | 325 | 589.1 | [5 empty] | 10.1007/s00706-017-1958-0 |  | Pritish
84 | FAPbBr2.2I0.8 | 0 | 0 | 1 | 0 | 1 | 0 | 0 | 0 | 0 | 0 | 0 | 0 | 0 | 0 | 0 | 0 | 0 | 0 | 0 | 0 | 0 | 2.2 | 0.8 | Single step spin coating | [10 empty] | Cubic | Pm-3m | 1 | 3 | 6.089 | 6.089 | 6.089 | 90 | 90 | 90 |  |  |  |  | 279 | 119 | 202.4 | 1 | 1.05928 | 3.45236 |  | 1.802588 |  | 325 | 687.9 |  | 86 |  |  |  | 10.1007/s00706-017-1958-0 |  | Pritish
85 | FAPbBr2I | 0 | 0 | 1 | 0 | 1 | 0 | 0 | 0 | 0 | 0 | 0 | 0 | 0 | 0 | 0 | 0 | 0 | 0 | 0 | 0 | 0 | 2 | 1 | Single step spin coating | [10 empty] | Cubic | Pm-3m | 1 | 3 | 6.1 | 6.1 | 6.1 | 90 | 90 | 90 |  |  |  |  | 279 | 119 | 204 | 1 | 1.057536 | 3.465806 |  | 1.790872 |  | 325 | 692.4 |  | 72 |  |  |  | 10.1007/s00706-017-1958-0 |  | Pritish
86 | FAPbBr1.6I1.4 | 0 | 0 | 1 | 0 | 1 | 0 | 0 | 0 | 0 | 0 | 0 | 0 | 0 | 0 | 0 | 0 | 0 | 0 | 0 | 0 | 0 | 1.6 | 1.4 | Single step spin coating | [10 empty] | Cubic | Pm-3m | 1 | 3 | 6.112 | 6.112 | 6.112 | 90 | 90 | 90 |  |  |  |  | 279 | 119 | 207.2 | 1 | 1.054099 | 3.492696 |  | 1.695379 |  | 325 | 731.4 |  | 78 |  |  |  | 10.1007/s00706-017-1958-0 |  | Pritish
87 | FAPbBr1.2I1.8 | 0 | 0 | 1 | 0 | 1 | 0 | 0 | 0 | 0 | 0 | 0 | 0 | 0 | 0 | 0 | 0 | 0 | 0 | 0 | 0 | 0 | 1.2 | 1.8 | Single step spin coating | [10 empty] | Cubic | Pm-3m | 1 | 3 | 6.206 | 6.206 | 6.206 | 90 | 90 | 90 |  |  |  |  | 279 | 119 | 210.4 | 1 | 1.05073 | 3.519587 |  | 1.618588 |  | 325 | 766.1 |  | 57 |  |  |  | 10.1007/s00706-017-1958-0 |  | Pritish
88 | FAPbBrI2 | 0 | 0 | 1 | 0 | 1 | 0 | 0 | 0 | 0 | 0 | 0 | 0 | 0 | 0 | 0 | 0 | 0 | 0 | 0 | 0 | 0 | 1 | 2 | Single step spin coating | [10 empty] | Cubic | Pm-3m | 1 | 3 | 6.247 | 6.247 | 6.247 | 90 | 90 | 90 |  |  |  |  | 279 | 119 | 212 | 1 | 1.049069 | 3.533032 |  | 1.575403 |  | 325 | 787.1 |  | 73 |  |  |  | 10.1007/s00706-017-1958-0 |  | Pritish
89 | FAPbI3 | 0 | 0 | 1 | 0 | 1 | 0 | 0 | 0 | 0 | 0 | 0 | 0 | 0 | 0 | 0 | 0 | 0 | 0 | 0 | 0 | 0 | 0 | 3 | Single step spin coating | [10 empty] | Cubic | Pm-3m | 1 | 3 | 6.352 | 6.352 | 6.352 | 90 | 90 | 90 |  |  |  |  | 279 | 119 | 220 | 1 | 1.041002 | 3.600259 |  | 1.52992 |  | 325 | 810.5 |  | 46 |  |  |  | 10.1007/s00706-017-1958-0 |  | Pritish
90 | MASnI3 | 0 | 1 | 0 | 0 | 0 | 0 | 0 | 1 | 0 | 0 | 0 | 0 | 0 | 0 | 0 | 0 | 0 | 0 | 0 | 0 | 0 | 0 | 3 | spin coating | [10 empty] | Tetragonal | I4/mcm | 1 | 3 | 8.82 | 8.82 | 12.56 | 90 | 90 | 90 |  |  |  |  | 270 | 118 | 220 | 1 | 1.02525 | 3.628732 | -5.7 | 1.3 | [7 empty] | Form Energy calc in paper, abs | 10.1039/D0RA02584D |  | Pritish |  |  |  | solar cell | PCBM | PEDOT:PSS
91 | FASnI3 | 0 | 0 | 1 | 0 | 0 | 0 | 0 | 1 | 0 | 0 | 0 | 0 | 0 | 0 | 0 | 0 | 0 | 0 | 0 | 0 | 0 | 0 | 3 | spin coating | [10 empty] | Tetragonal | I4/mcm | 1 | 3 | 9.04 | 9.04 | 12.71 | 90 | 90 | 90 |  |  |  |  | 279 | 118 | 220 | 1 | 1.044082 | 3.612033 | -6 | 1.41 | [7 empty] | Form Energy calc in paper, abs | 10.1039/D0RA02584D |  | Pritish |  |  |  | solar cell | PCBM | PEDOT:PSS
92 | MA3Bi2Br9 | 0 | 3 | 0 | 0 | 0 | 0 | 2 | 0 | 0 | 0 | 0 | 0 | 0 | 0 | 0 | 0 | 0 | 0 | 0 | 0 | 0 | 9 | 0 | Co-Larp | [10 empty] | Trigonal | P3m1 | 3 | 0 | 8.22 | 8.22 | 10.0371 | 90 | 90 | 120 | 3.05 |  |  | 0.9 | 270 | 103 | 196 | 1 | 1.102212 | 3.623031 |  | 2.931442 | 12 |  | 423 |  | 62 |  |  |  | 10.1002/anie.201608160 |  | Pritish
93 | MA3Bi2Br9 | 0 | 3 | 0 | 0 | 0 | 0 | 2 | 0 | 0 | 0 | 0 | 0 | 0 | 0 | 0 | 0 | 0 | 0 | 0 | 0 | 0 | 9 | 0 | Co-Larp | [10 empty] | Trigonal | P3m1 | 3 | 3 | 8.22 | 8.22 | 10.0371 | 90 | 90 | 120 | 460000 |  | 1.8215e+18 |  | 270 | 103 | 196 | 1 | 1.102212 | 3.623031 |  | 2.254545 |  |  | 550 |  | 100 |  |  |  | 10.1002/anie.201608160 |  | Pritish
94 | MA3Bi2I9 | 0 | 3 | 0 | 0 | 0 | 0 | 2 | 0 | 0 | 0 | 0 | 0 | 0 | 0 | 0 | 0 | 0 | 0 | 0 | 0 | 0 | 0 | 9 | Co-Larp | [10 empty] | Hexagonal | P63/mm | 3 | 0 | 8.5843 | 8.5843 | 21.69 | 90 | 90 | 120 |  |  |  |  | 270 | 103 | 220 | 1 | 1.072863 | 3.856041 |  | 2.296296 | 0.03 |  | 540 |  | 91 |  |  |  | 10.1002/anie.201608160 | 10.1039/c5cc10455f | Pritish
95 | MA3Bi2Cl9 | 0 | 3 | 0 | 0 | 0 | 0 | 2 | 0 | 0 | 0 | 0 | 0 | 0 | 0 | 0 | 0 | 0 | 0 | 0 | 0 | 9 | 0 | 0 | Co-Larp | [12 empty] | 3 | 0 | [10 empty] | 270 | 103 | 181 | 1 | 1.123075 | 3.4774 |  | 3.444444 | 15 |  | 360 |  | 50 |  |  |  | 10.1002/anie.201608160 |  | Pritish
96 | FAPbI3 | 0 | 0 | 1 | 0 | 1 | 0 | 0 | 0 | 0 | 0 | 0 | 0 | 0 | 0 | 0 | 0 | 0 | 0 | 0 | 0 | 0 | 0 | 3 | Hot Injection | OA | OAm | 18 | 18 | Acid | Amine | ODE | 80 | Oleate |  | Cubic | Pm-3m | 1 | 0 | 6.3641 | 6.3641 | 6.3641 | 90 | 90 | 90 |  |  |  |  | 279 | 119 | 220 | 1 | 1.041002 | 3.600259 |  | 1.597938 | 80 |  | 776 | 70 | 69 |  |  |  | 10.1021/acsnano.7b00116 |  | Ivan/P |  | 2.3 |  |  | PEDOT:PSS | TPBi
97 | FA0.1Cs0.9PbI3 | 0.9 | 0 | 0.1 | 0 | 1 | 0 | 0 | 0 | 0 | 0 | 0 | 0 | 0 | 0 | 0 | 0 | 0 | 0 | 0 | 0 | 0 | 0 | 3 | Hot Injection | OA | OAm | 18 | 18 | Acid | Amine | ODE | 165 | Oleate |  | Orthorhombic | Pbnm | 1 | 0 |  |  |  | 90 | 90 | 90 |  |  |  |  | 197.1 | 119 | 220 | 1 | 0.8701439 | 4.131226 |  | 1.810219 | 78 | 365 | 685 | 51 | 35 |  |  |  | 10.1021/acsnano.7b00116 |  | Ivan/P |  |  |  |  | PEDOT:PSS | TPBi
98 | CsPbBr3 | 1 | 0 | 0 | 0 | 1 | 0 | 0 | 0 | 0 | 0 | 0 | 0 | 0 | 0 | 0 | 0 | 0 | 0 | 0 | 0 | 0 | 3 | 0 | Cs-oleate | [10 empty] | Cubic |  | 1 | 0 |  |  |  | 90 | 90 | 90 | 4.8 |  |  |  | 188 | 119 | 196 | 1 | 0.862127 | 4.101614 | -1.517 | 2.67 | [8 empty] | 10.1021/acs.nanolett.6b03552 |  | Ivan
99 | CsPbBr3 | 1 | 0 | 0 | 0 | 1 | 0 | 0 | 0 | 0 | 0 | 0 | 0 | 0 | 0 | 0 | 0 | 0 | 0 | 0 | 0 | 0 | 3 | 0 | Cs-oleate | [10 empty] | Cubic |  | 1 | 0 |  |  |  | 90 | 90 | 90 | 7.6 |  |  |  | 188 | 119 | 196 | 1 | 0.862127 | 4.101614 | -1.517 | 2.51 | [8 empty] | 10.1021/acs.nanolett.6b03552 |  | Ivan
100 | CsPbBr3 | 1 | 0 | 0 | 0 | 1 | 0 | 0 | 0 | 0 | 0 | 0 | 0 | 0 | 0 | 0 | 0 | 0 | 0 | 0 | 0 | 0 | 3 | 0 | Cs-oleate | [10 empty] | Cubic |  | 1 | 0 |  |  |  | 90 | 90 | 90 | 8.1 |  |  |  | 188 | 119 | 196 | 1 | 0.862127 | 4.101614 | -1.517 | 2.46 | [8 empty] | 10.1021/acs.nanolett.6b03552 |  | Ivan
101 | CsPbBr3 | 1 | 0 | 0 | 0 | 1 | 0 | 0 | 0 | 0 | 0 | 0 | 0 | 0 | 0 | 0 | 0 | 0 | 0 | 0 | 0 | 0 | 3 | 0 | Cs-oleate | [10 empty] | Cubic |  | 1 | 0 |  |  |  | 90 | 90 | 90 | 11.4 |  |  |  | 188 | 119 | 196 | 1 | 0.862127 | 4.101614 | -1.517 | 2.42 | [8 empty] | 10.1021/acs.nanolett.6b03552 |  | Ivan
102 | CsPbBr3 | 1 | 0 | 0 | 0 | 1 | 0 | 0 | 0 | 0 | 0 | 0 | 0 | 0 | 0 | 0 | 0 | 0 | 0 | 0 | 0 | 0 | 3 | 0 | Cs-oleate | [10 empty] | Cubic |  | 1 | 0 |  |  |  | 90 | 90 | 90 | 26 |  |  |  | 188 | 119 | 196 | 1 | 0.862127 | 4.101614 | -1.517 | 2.38 | [8 empty] | 10.1021/acs.nanolett.6b03552 |  | Ivan
103 | CsPbBr3 | 1 | 0 | 0 | 0 | 1 | 0 | 0 | 0 | 0 | 0 | 0 | 0 | 0 | 0 | 0 | 0 | 0 | 0 | 0 | 0 | 0 | 3 | 0 | Cs-oleate | [10 empty] | Cubic |  | 1 | 0 |  |  |  | 90 | 90 | 90 | 14 |  |  |  | 188 | 119 | 196 | 1 | 0.862127 | 4.101614 | -1.517 | 2.39 | [8 empty] | 10.1021/acs.nanolett.6b03552 |  | Ivan
104 | CsPbBr3 | 1 | 0 | 0 | 0 | 1 | 0 | 0 | 0 | 0 | 0 | 0 | 0 | 0 | 0 | 0 | 0 | 0 | 0 | 0 | 0 | 0 | 3 | 0 | Cs-oleate | [10 empty] | Cubic |  | 1 | 0 |  |  |  | 90 | 90 | 90 | 11 |  |  |  | 188 | 119 | 196 | 1 | 0.862127 | 4.101614 | -1.517 | 2.52 | [8 empty] | 10.1021/acs.nanolett.6b03552 |  | Ivan
105 | CsPbBr3 | 1 | 0 | 0 | 0 | 1 | 0 | 0 | 0 | 0 | 0 | 0 | 0 | 0 | 0 | 0 | 0 | 0 | 0 | 0 | 0 | 0 | 3 | 0 | Cs-oleate | [10 empty] | Cubic |  | 1 | 0 |  |  |  | 90 | 90 | 90 | 7 |  |  |  | 188 | 119 | 196 | 1 | 0.862127 | 4.101614 | -1.517 | 2.53 | [8 empty] | 10.1021/acs.nanolett.6b03552 |  | Ivan
106 | CsPbBr3 | 1 | 0 | 0 | 0 | 1 | 0 | 0 | 0 | 0 | 0 | 0 | 0 | 0 | 0 | 0 | 0 | 0 | 0 | 0 | 0 | 0 | 3 | 0 | Cs-oleate | [10 empty] | Cubic |  | 1 | 0 |  |  |  | 90 | 90 | 90 | 5 |  |  |  | 188 | 119 | 196 | 1 | 0.862127 | 4.101614 | -1.517 | 2.57 | [8 empty] | 10.1021/acs.nanolett.6b03552 |  | Ivan
107 | CsPbBr3 | 1 | 0 | 0 | 0 | 1 | 0 | 0 | 0 | 0 | 0 | 0 | 0 | 0 | 0 | 0 | 0 | 0 | 0 | 0 | 0 | 0 | 3 | 0 | Cs-oleate | [10 empty] | Cubic |  | 1 | 0 |  |  |  | 90 | 90 | 90 | 7.2 |  |  |  | 188 | 119 | 196 | 1 | 0.862127 | 4.101614 | -1.517 | 2.52 | [8 empty] | 10.1021/acs.nanolett.6b03552 |  | Ivan
108 | CsPbBr3 | 1 | 0 | 0 | 0 | 1 | 0 | 0 | 0 | 0 | 0 | 0 | 0 | 0 | 0 | 0 | 0 | 0 | 0 | 0 | 0 | 0 | 3 | 0 | Cs-oleate | [10 empty] | Cubic |  | 1 | 0 |  |  |  | 90 | 90 | 90 | 7.9 |  |  |  | 188 | 119 | 196 | 1 | 0.862127 | 4.101614 | -1.517 | 2.45 | [8 empty] | 10.1021/acs.nanolett.6b03552 |  | Ivan
109 | CsPbBr3 | 1 | 0 | 0 | 0 | 1 | 0 | 0 | 0 | 0 | 0 | 0 | 0 | 0 | 0 | 0 | 0 | 0 | 0 | 0 | 0 | 0 | 3 | 0 | Cs-oleate | [10 empty] | Cubic |  | 1 | 0 |  |  |  | 90 | 90 | 90 | 9.2 |  |  |  | 188 | 119 | 196 | 1 | 0.862127 | 4.101614 | -1.517 | 2.44 | [8 empty] | 10.1021/acs.nanolett.6b03552 |  | Ivan
110 | CsPbBr3 | 1 | 0 | 0 | 0 | 1 | 0 | 0 | 0 | 0 | 0 | 0 | 0 | 0 | 0 | 0 | 0 | 0 | 0 | 0 | 0 | 0 | 3 | 0 | Cs-oleate | [10 empty] | Cubic |  | 1 | 0 |  |  |  | 90 | 90 | 90 | 13.7 |  |  |  | 188 | 119 | 196 | 1 | 0.862127 | 4.101614 | -1.517 | 2.43 | [8 empty] | 10.1021/acs.nanolett.6b03552 |  | Ivan
111 | CsPbBr3 | 1 | 0 | 0 | 0 | 1 | 0 | 0 | 0 | 0 | 0 | 0 | 0 | 0 | 0 | 0 | 0 | 0 | 0 | 0 | 0 | 0 | 3 | 0 | Cs-oleate | [10 empty] | Cubic |  | 1 | 0 |  |  |  | 90 | 90 | 90 | 5.5 |  |  |  | 188 | 119 | 196 | 1 | 0.862127 | 4.101614 | -1.517 | 2.39 |  |  |  |  | 26 | 120 |  |  | 10.1021/acs.nanolett.6b03552 |  | Ivan/P
112 | CsPbBr3 | 1 | 0 | 0 | 0 | 1 | 0 | 0 | 0 | 0 | 0 | 0 | 0 | 0 | 0 | 0 | 0 | 0 | 0 | 0 | 0 | 0 | 3 | 0 | Cs-oleate | [10 empty] | Cubic |  | 1 | 0 |  |  |  | 90 | 90 | 90 | 8.5 |  |  |  | 188 | 119 | 196 | 1 | 0.862127 | 4.101614 | -1.517 | 2.385 |  |  |  |  | 18 | 82 |  |  | 10.1021/acs.nanolett.6b03552 |  | Ivan/P
113 | CsPbBr3 | 1 | 0 | 0 | 0 | 1 | 0 | 0 | 0 | 0 | 0 | 0 | 0 | 0 | 0 | 0 | 0 | 0 | 0 | 0 | 0 | 0 | 3 | 0 | Cs-oleate | [10 empty] | Cubic |  | 1 | 0 |  |  |  | 90 | 90 | 90 | 11 |  |  |  | 188 | 119 | 196 | 1 | 0.862127 | 4.101614 | -1.517 | 2.38 |  |  |  |  | 18 | 78 |  |  | 10.1021/acs.nanolett.6b03552 |  | Ivan/P
114 | CsPbBr3 | 1 | 0 | 0 | 0 | 1 | 0 | 0 | 0 | 0 | 0 | 0 | 0 | 0 | 0 | 0 | 0 | 0 | 0 | 0 | 0 | 0 | 3 | 0 | Cs-oleate | [10 empty] | Cubic |  | 1 | 0 |  |  |  | 90 | 90 | 90 | 14 |  |  |  | 188 | 119 | 196 | 1 | 0.862127 | 4.101614 | -1.517 | 2.375 |  |  |  |  | 20 | 89 |  |  | 10.1021/acs.nanolett.6b03552 |  | Ivan/P
115 | CsPbBr3 | 1 | 0 | 0 | 0 | 1 | 0 | 0 | 0 | 0 | 0 | 0 | 0 | 0 | 0 | 0 | 0 | 0 | 0 | 0 | 0 | 0 | 3 | 0 | Cs-oleate | [10 empty] | Cubic |  | 1 | 0 |  |  |  | 90 | 90 | 90 | 18 |  |  |  | 188 | 119 | 196 | 1 | 0.862127 | 4.101614 | -1.517 | 2.37 |  |  |  |  | 19 | 86 |  |  | 10.1021/acs.nanolett.6b03552 |  | Ivan/P
116 | CsPbI3 | 1 | 0 | 0 | 0 | 1 | 0 | 0 | 0 | 0 | 0 | 0 | 0 | 0 | 0 | 0 | 0 | 0 | 0 | 0 | 0 | 0 | 0 | 3 | Cs-oleate | [10 empty] | Cubic |  | 1 | 0 |  |  |  | 90 | 90 | 90 | 11.5 |  |  | 0.6 | 188 | 119 | 220 | 1 | 0.8511597 | 4.303295 | -1.119 | 1.78 | 42.4 | 375 | 695 | 31.1 |  |  |  |  | 10.1038/s41467-018-06721-0 |  | Ivan/P
117 | CsPbBr3 | 1 | 0 | 0 | 0 | 1 | 0 | 0 | 0 | 0 | 0 | 0 | 0 | 0 | 0 | 0 | 0 | 0 | 0 | 0 | 0 | 0 | 3 | 0 | Cs-oleate | [10 empty] | Cubic | Pm-3m | 1 | 0 | 5.83 | 5.83 | 5.83 | 90 | 90 | 90 | 14.36 |  |  |  | 188 | 119 | 196 | 1 | 0.862127 | 4.101614 | -1.517 | 2.407767 | 61.57 |  | 515 | 8.03 | 17 |  |  |  | 10.1021/acs.chemmater.0c00385 |  | Ivan/P |  | 0.74
118 | CsPbBr3 | 1 | 0 | 0 | 0 | 1 | 0 | 0 | 0 | 0 | 0 | 0 | 0 | 0 | 0 | 0 | 0 | 0 | 0 | 0 | 0 | 0 | 3 | 0 | [10 empty] | TREN.4HBR | Cubic | Pm-3m | 1 | 0 | 5.83 | 5.83 | 5.83 | 90 | 90 | 90 | 13.75 |  |  |  | 188 | 119 | 196 | 1 | 0.862127 | 4.101614 |  | 2.407767 | 82.2 |  | 515 | 7.33 | 17 |  |  |  | 10.1021/acs.chemmater.0c00385 |  | Pritish
119 | CsPbI3 | 1 | 0 | 0 | 0 | 1 | 0 | 0 | 0 | 0 | 0 | 0 | 0 | 0 | 0 | 0 | 0 | 0 | 0 | 0 | 0 | 0 | 0 | 3 | [13 empty] | 1 | 3 | [10 empty] | 188 | 119 | 220 | 1 | 0.8511597 | 4.303295 |  | 1.73 | [8 empty] | 10.1039/c3ee43822h |  | Ivan/P
120 | MAPbI3 | 0 | 1 | 0 | 0 | 1 | 0 | 0 | 0 | 0 | 0 | 0 | 0 | 0 | 0 | 0 | 0 | 0 | 0 | 0 | 0 | 0 | 0 | 3 | [13 empty] | 1 | 3 | [10 empty] | 270 | 119 | 220 | 1 | 1.022226 | 3.618069 |  | 1.57 | [8 empty] | 10.1039/c3ee43822h |  | Ivan/P
121 | FAPbI3 | 0 | 0 | 1 | 0 | 1 | 0 | 0 | 0 | 0 | 0 | 0 | 0 | 0 | 0 | 0 | 0 | 0 | 0 | 0 | 0 | 0 | 0 | 3 | [11 empty] | Tetragonal |  | 1 | 3 | 8.99 | 8.99 | 11 | 90 | 90 | 90 |  |  |  |  | 279 | 119 | 220 | 1 | 1.041002 | 3.600259 |  | 1.48 | [8 empty] | 10.1039/c3ee43822h |  | Ivan/P
122 | FAPbBr3 | 0 | 0 | 1 | 0 | 1 | 0 | 0 | 0 | 0 | 0 | 0 | 0 | 0 | 0 | 0 | 0 | 0 | 0 | 0 | 0 | 0 | 3 | 0 | [11 empty] | Cubic |  | 1 | 3 | 5.99 | 5.99 | 5.99 | 90 | 90 | 90 |  | Cubic |  |  | 279 | 119 | 196 | 1 | 1.066433 | 3.398579 |  | 2.23 |  |  | 550 | [5 empty] | 10.1039/c3ee43822h |  | Ivan/P
123 | Cs3Bi2I9 | 3 | 0 | 0 | 0 | 0 | 0 | 2 | 0 | 0 | 0 | 0 | 0 | 0 | 0 | 0 | 0 | 0 | 0 | 0 | 0 | 0 | 0 | 9 | [12 empty] | P63/mmc | 3 | 0 | [10 empty] | 188 | 103 | 220 | 1 | 0.8933224 | 4.169333 |  | 2.06 | [8 empty] | 10.1021/acs.chemmater.9b00636 |  | Ivan
124 | CsPbCl3 | 1 | 0 | 0 | 0 | 1 | 0 | 0 | 0 | 0 | 0 | 0 | 0 | 0 | 0 | 0 | 0 | 0 | 0 | 0 | 0 | 3 | 0 | 0 | Cs-oleate | [12 empty] | 1 | 0 | [6 empty] | 8.7 |  |  | 1.6 | 188 | 119 | 181 | 1 | 0.8698727 | 3.975564 |  | 3.039216 | 46 | 405 | 408 | 20.3 | 15 |  |  |  | 10.1021/acs.chemmater.0c01325 |  | Ivan
125 | CsPbBr3 | 1 | 0 | 0 | 0 | 1 | 0 | 0 | 0 | 0 | 0 | 0 | 0 | 0 | 0 | 0 | 0 | 0 | 0 | 0 | 0 | 0 | 3 | 0 | Cs-oleate | [12 empty] | 1 | 0 | [6 empty] | 11.2 |  |  | 3.4 | 188 | 119 | 196 | 1 | 0.862127 | 4.101614 |  | 2.426614 | 97 | 405 | 511 | 9.8 | 20 |  |  |  | 10.1021/acs.chemmater.0c01325 |  | Ivan
126 | CsPbI3 | 1 | 0 | 0 | 0 | 1 | 0 | 0 | 0 | 0 | 0 | 0 | 0 | 0 | 0 | 0 | 0 | 0 | 0 | 0 | 0 | 0 | 0 | 3 | Cs-oleate | [12 empty] | 1 | 0 | [6 empty] | 10.1 |  |  | 3.5 | 188 | 119 | 220 | 1 | 0.8511597 | 4.303295 |  | 1.818182 | 81 | 405 | 682 | 22.2 | 29 |  |  |  | 10.1021/acs.chemmater.0c01325 |  | Ivan
127 | CsPbI3 | 1 | 0 | 0 | 0 | 1 | 0 | 0 | 0 | 0 | 0 | 0 | 0 | 0 | 0 | 0 | 0 | 0 | 0 | 0 | 0 | 0 | 0 | 3 | [11 empty] | Cubic |  | 1 | 0 | [6 empty] | 8.3 |  |  |  | 188 | 119 | 220 | 1 | 0.8511597 | 4.303295 |  | 1.75 |  |  |  | 3.79 | 60 |  |  |  | 10.1021/jacs.9b10700 |  | Ivan
128 | MAPbI3 | 0 | 1 | 0 | 0 | 1 | 0 | 0 | 0 | 0 | 0 | 0 | 0 | 0 | 0 | 0 | 0 | 0 | 0 | 0 | 0 | 0 | 0 | 3 | [13 empty] | 1 | 3 | [10 empty] | 270 | 119 | 220 | 1 | 1.022226 | 3.618069 |  | 1.5 | [8 empty] | 10.1039/c8cs00853a |  | Ivan
129 | FA0.83Cs0.17PbI1.8Br1.2 | 0.17 | 0 | 0.83 | 0 | 1 | 0 | 0 | 0 | 0 | 0 | 0 | 0 | 0 | 0 | 0 | 0 | 0 | 0 | 0 | 0 | 0 | 1.2 | 1.8 | [13 empty] | 1 | 3 | [10 empty] | 263.53 | 119 | 210.4 | 1 | 1.017516 | 3.553496 |  | 1.72 | [8 empty] | 10.1039/c8cs00853a |  | Ivan
130 | Cs0.06FA0.79MA0.15PbI2.55Br0.45 | 0.06 | 0.15 | 0.79 | 0 | 1 | 0 | 0 | 0 | 0 | 0 | 0 | 0 | 0 | 0 | 0 | 0 | 0 | 0 | 0 | 0 | 0 | 0.45 | 2.55 | [13 empty] | 1 | 3 | [10 empty] | 272.19 | 119 | 216.4 | 1 | 1.030225 | 3.583021 |  | 1.55 | [8 empty] | 10.1039/c8cs00853a |  | Ivan
131 | CsEuCl3 | 1 | 0 | 0 | 0 | 0 | 0 | 0 | 0 | 0 | 0 | 0 | 0 | 0 | 0 | 0 | 1 | 0 | 0 | 0 | 0 | 3 | 0 | 0 | [11 empty] | Cubic | Pm-3m | 1 | 0 | 5.62 | 5.62 | 5.62 | 90 | 90 | 90 | 15 |  |  |  | 188 | 117 | 181 | 1 | 0.8757108 | 3.935046 |  | 3.09 | 2.6 |  | 435 | 26.5 | 19 |  |  |  | 10.1021/acs.nanolett.0c00692 |  | Ivan
132 | Cs4CuSb2Cl12 | 4 | 0 | 0 | 0 | 0 | 0 | 0 | 0 | 0 | 0 | 2 | 0 | 1 | 0 | 0 | 0 | 0 | 0 | 0 | 0 | 12 | 0 | 0 | Colloidal | [10 empty] | Monoclinic | C2/m | 4 | 0 | 13.04 | 7.3 | 12.97 | 90 | 111.73 | 90 | 12.5 |  |  | 1.9 | 188 | 76.33333 | 181 | 1 | 1.0141 | 4.10367 |  | 1.79 | [8 empty] | 10.1021/jacs.0c04919 |  | Ivan
133 | Cs4CuSb2Cl12 | 4 | 0 | 0 | 0 | 0 | 0 | 0 | 0 | 0 | 0 | 2 | 0 | 1 | 0 | 0 | 0 | 0 | 0 | 0 | 0 | 12 | 0 | 0 | [12 empty] | C2/m | 4 | 0 | [10 empty] | 188 | 76.33333 | 181 | 1 | 1.0141 | 4.10367 |  | 1.02 | [8 empty] | 10.1021/jacs.0c04919 |  | Ivan
134 | Cs4CuSb2Cl12 | 4 | 0 | 0 | 0 | 0 | 0 | 0 | 0 | 0 | 0 | 2 | 0 | 1 | 0 | 0 | 0 | 0 | 0 | 0 | 0 | 12 | 0 | 0 | [13 empty] | 4 | 0 | [10 empty] | 188 | 76.33333 | 181 | 1 | 1.0141 | 4.10367 |  | 1.6 | [8 empty] | 10.1021/jacs.0c04919 |  | Ivan
135 | Cs4CuSb2Cl12 | 4 | 0 | 0 | 0 | 0 | 0 | 0 | 0 | 0 | 0 | 2 | 0 | 1 | 0 | 0 | 0 | 0 | 0 | 0 | 0 | 12 | 0 | 0 | [13 empty] | 4 | 0 | [10 empty] | 188 | 76.33333 | 181 | 1 | 1.0141 | 4.10367 |  | 1.24 | [8 empty] | 10.1021/jacs.0c04919 |  | Ivan
136 | Cs4Cu0.85Ag0.3Sb2Cl12 | 4 | 0 | 0 | 0 | 0 | 0 | 0 | 0 | 0 | 0 | 2 | 0 | 0.85 | 0.3 | 0 | 0 | 0 | 0 | 0 | 0 | 12 | 0 | 0 | [11 empty] | Monoclinic |  | 4 | 0 | 13.1 | 7.4 | 13.03 | 90 | 111.19 | 90 |  |  |  |  | 188 | 79.98413 | 181 | 1 | 0.9999145 | 4.013275 |  | 1.73 | [8 empty] | 10.1021/jacs.0c04919 |  | Ivan
137 | Cs4Cu0.75Ag0.5Sb2Cl12 | 4 | 0 | 0 | 0 | 0 | 0 | 0 | 0 | 0 | 0 | 2 | 0 | 0.75 | 0.5 | 0 | 0 | 0 | 0 | 0 | 0 | 12 | 0 | 0 | [11 empty] | Monoclinic |  | 4 | 0 | 13.12 | 7.45 | 12.99 | 90 | 111.03 | 90 |  |  |  |  | 188 | 82.23077 | 181 | 1 | 0.9913803 | 3.965924 |  | 1.7 | [8 empty] | 10.1021/jacs.0c04919 |  | Ivan
138 | Cs4Cu0.50Ag1Sb2Cl12 | 4 | 0 | 0 | 0 | 0 | 0 | 0 | 0 | 0 | 0 | 2 | 0 | 0.5 | 1 | 0 | 0 | 0 | 0 | 0 | 0 | 12 | 0 | 0 | [11 empty] | Monoclinic |  | 4 | 0 | 13.08 | 7.48 | 12.95 | 90 | 110.57 | 90 |  |  |  |  | 188 | 87.28571 | 181 | 1 | 0.9727011 | 3.88086 |  | 1.67 | [8 empty] | 10.1021/jacs.0c04919 |  | Ivan
139 | Cs4Cu0.4Ag1.2Sb2Cl12 | 4 | 0 | 0 | 0 | 0 | 0 | 0 | 0 | 0 | 0 | 2 | 0 | 0.4 | 1.2 | 0 | 0 | 0 | 0 | 0 | 0 | 12 | 0 | 0 | [11 empty] | Cubic |  | 4 | 0 | 10.48 | 10.48 | 10.48 | 90 | 90 | 90 |  |  |  |  | 188 | 89.11111 | 181 | 1 | 0.9661276 | 3.857109 |  | 3.06 | [8 empty] | 10.1021/jacs.0c04919 |  | Ivan
140 | Cs4Cu0.3Ag1.4Sb2Cl12 | 4 | 0 | 0 | 0 | 0 | 0 | 0 | 0 | 0 | 0 | 2 | 0 | 0.3 | 1.4 | 0 | 0 | 0 | 0 | 0 | 0 | 12 | 0 | 0 | [11 empty] | Cubic |  | 4 | 0 | 10.49 | 10.49 | 10.49 | 90 | 90 | 90 |  |  |  |  | 188 | 90.83784 | 181 | 1 | 0.9599908 | 3.837927 |  | 3.05 | [8 empty] | 10.1021/jacs.0c04919 |  | Ivan
141 | Cs4Cu0.25Ag1.5Sb2Cl12 | 4 | 0 | 0 | 0 | 0 | 0 | 0 | 0 | 0 | 0 | 2 | 0 | 0.25 | 1.5 | 0 | 0 | 0 | 0 | 0 | 0 | 12 | 0 | 0 | [11 empty] | Cubic |  | 4 | 0 | 10.5 | 10.5 | 10.5 | 90 | 90 | 90 |  |  |  |  | 188 | 91.66667 | 181 | 1 | 0.9570727 | 3.829839 |  | 3.05 | [8 empty] | 10.1021/jacs.0c04919 |  | Ivan
142 | Cs4Cu0.1Ag1.8Sb2Cl12 | 4 | 0 | 0 | 0 | 0 | 0 | 0 | 0 | 0 | 0 | 2 | 0 | 0.1 | 1.8 | 0 | 0 | 0 | 0 | 0 | 0 | 12 | 0 | 0 | [11 empty] | Cubic |  | 4 | 0 | 10.51 | 10.51 | 10.51 | 90 | 90 | 90 |  |  |  |  | 188 | 94.02564 | 181 | 1 | 0.9488636 | 3.810746 |  | 3.03 | [8 empty] | 10.1021/jacs.0c04919 |  | Ivan
143 | Cs4Ag2Sb2Cl12 | 4 | 0 | 0 | 0 | 0 | 0 | 0 | 0 | 0 | 0 | 2 | 0 | 0 | 2 | 0 | 0 | 0 | 0 | 0 | 0 | 12 | 0 | 0 | [11 empty] | Cubic |  | 4 | 0 | 10.52 | 10.52 | 10.52 | 90 | 90 | 90 |  |  |  |  | 188 | 95.5 | 181 | 1 | 0.943804 | 3.801741 |  | 3.04 | [8 empty] | 10.1021/jacs.0c04919 |  | Ivan
144 | CsPbCl3 | 1 | 0 | 0 | 0 | 1 | 0 | 0 | 0 | 0 | 0 | 0 | 0 | 0 | 0 | 0 | 0 | 0 | 0 | 0 | 0 | 3 | 0 | 0 | [13 empty] | 1 | 0 | [10 empty] | 188 | 119 | 181 | 1 | 0.8698727 | 3.975564 |  | 3.061728 | 10 |  | 405 | [5 empty] | 10.1002/anie.201608160 |  | Ivan
145 | MA3Bi2Br9 | 0 | 3 | 0 | 0 | 0 | 0 | 2 | 0 | 0 | 0 | 0 | 0 | 0 | 0 | 0 | 0 | 0 | 0 | 0 | 0 | 0 | 9 | 0 | [13 empty] | 3 | 0 | 3.56 |  | 3.34 |  |  |  | 3.05 |  |  | 0.9 | 270 | 103 | 196 | 1 | 1.102212 | 3.623031 |  | 2.931442 | 12 |  | 423 |  | 62 |  |  |  | 10.1002/anie.201608160 |  | Ivan
146 | MAPbBr3 | 0 | 1 | 0 | 0 | 1 | 0 | 0 | 0 | 0 | 0 | 0 | 0 | 0 | 0 | 0 | 0 | 0 | 0 | 0 | 0 | 0 | 3 | 0 | [13 empty] | 1 | 0 | [10 empty] | 270 | 119 | 196 | 1 | 1.046227 | 3.416389 |  | 2.755556 | 63 |  | 450 | [5 empty] | 10.1002/anie.201608160 |  | Ivan
147 | MA3Bi2Cl9 | 0 | 3 | 0 | 0 | 0 | 0 | 2 | 0 | 0 | 0 | 0 | 0 | 0 | 0 | 0 | 0 | 0 | 0 | 0 | 0 | 9 | 0 | 0 | [13 empty] | 3 | 0 | [10 empty] | 270 | 103 | 181 | 1 | 1.123075 | 3.4774 |  | 3.444444 | 15 |  | 360 |  | 50 |  |  |  | 10.1002/anie.201608160 |  | Ivan
148 | MA3Bi2I9 | 0 | 3 | 0 | 0 | 0 | 0 | 2 | 0 | 0 | 0 | 0 | 0 | 0 | 0 | 0 | 0 | 0 | 0 | 0 | 0 | 0 | 0 | 9 | [13 empty] | 3 | 0 | [10 empty] | 270 | 103 | 220 | 1 | 1.072863 | 3.856041 |  | 2.296296 | 0.03 |  | 540 |  | 91 |  |  |  | 10.1002/anie.201608160 |  | Ivan
149 | MAPbI3 | 0 | 1 | 0 | 0 | 1 | 0 | 0 | 0 | 0 | 0 | 0 | 0 | 0 | 0 | 0 | 0 | 0 | 0 | 0 | 0 | 0 | 0 | 3 | [13 empty] | 1 | 3 | [10 empty] | 270 | 119 | 220 | 1 | 1.022226 | 3.618069 |  | 1.6 |  |  | 775 | 4.5 | 50 |  |  |  | 10.1126/science.1243167 |  | Ivan
150 | CsPbI3 | 1 | 0 | 0 | 0 | 1 | 0 | 0 | 0 | 0 | 0 | 0 | 0 | 0 | 0 | 0 | 0 | 0 | 0 | 0 | 0 | 0 | 0 | 3 | [13 empty] | 1 | 0 | [10 empty] | 188 | 119 | 220 | 1 | 0.8511597 | 4.303295 |  | 1.75 | [8 empty] | 10.1038/ncomms9056 |  | Ivan
151 | CsPbBr3 | 1 | 0 | 0 | 0 | 1 | 0 | 0 | 0 | 0 | 0 | 0 | 0 | 0 | 0 | 0 | 0 | 0 | 0 | 0 | 0 | 0 | 3 | 0 | [13 empty] | 1 | 0 | [10 empty] | 188 | 119 | 196 | 1 | 0.862127 | 4.101614 |  | 2.37 |  |  |  |  | 25 |  |  |  | 10.1038/ncomms9056 |  | Ivan
152 | CsPbBr3 | 1 | 0 | 0 | 0 | 1 | 0 | 0 | 0 | 0 | 0 | 0 | 0 | 0 | 0 | 0 | 0 | 0 | 0 | 0 | 0 | 0 | 3 | 0 | [13 empty] | 1 | 0 | [10 empty] | 188 | 119 | 196 | 1 | 0.862127 | 4.101614 |  | 2.357414 |  | 400 | 526 |  | 27 |  |  |  | 10.1038/ncomms9056 |  | Ivan
153 | CsPbI3 | 1 | 0 | 0 | 0 | 1 | 0 | 0 | 0 | 0 | 0 | 0 | 0 | 0 | 0 | 0 | 0 | 0 | 0 | 0 | 0 | 0 | 0 | 3 | Hot Injection | [10 empty] | Cubic |  | 1 | 0 | [6 empty] | 0.62 |  |  |  | 188 | 119 | 220 | 1 | 0.8511597 | 4.303295 |  | 1.797101 | 100 |  | 690 |  | 31 |  |  | Referenced (papers says near but never indicate value) | 10.1021/acsnano.7b05442 |  | Ivan
154 | CsPbBr3 | 1 | 0 | 0 | 0 | 1 | 0 | 0 | 0 | 0 | 0 | 0 | 0 | 0 | 0 | 0 | 0 | 0 | 0 | 0 | 0 | 0 | 3 | 0 | LARP | [10 empty] | Cubic |  | 1 | 0 | [10 empty] | 188 | 119 | 196 | 1 | 0.862127 | 4.101614 |  | 2.361905 | 68 |  | 525 |  | 22 |  |  | Referenced | 10.1039/C7NR04179A |  | Ivan
155 | MAPbBr3 | 0 | 1 | 0 | 0 | 1 | 0 | 0 | 0 | 0 | 0 | 0 | 0 | 0 | 0 | 0 | 0 | 0 | 0 | 0 | 0 | 0 | 3 | 0 | LARP | [10 empty] | Cubic | Pm-3m | 1 | 0 | [6 empty] | 7.08 |  |  | 1.1 | 270 | 119 | 196 | 1 | 1.046227 | 3.416389 |  | 2.352941 | 85 | 350 | 527 |  | 20 |  |  | Referenced (emission 526 - 528) | 10.1016/j.jallcom.2018.09.054 |  | Ivan
156 | CsPbBr3 | 1 | 0 | 0 | 0 | 1 | 0 | 0 | 0 | 0 | 0 | 0 | 0 | 0 | 0 | 0 | 0 | 0 | 0 | 0 | 0 | 0 | 3 | 0 | Microwave assisted | [10 empty] | Cubic |  | 1 | 0 | 0.58 | [5 empty] | 10 |  |  |  | 188 | 119 | 196 | 1 | 0.862127 | 4.101614 |  | 2.384615 | 56 | 370 | 520 | 67 | 18 |  |  | Referenced (25min) | 10.1002/anie.201713332 |  | Ivan
157 | CsPbBr3 | 1 | 0 | 0 | 0 | 1 | 0 | 0 | 0 | 0 | 0 | 0 | 0 | 0 | 0 | 0 | 0 | 0 | 0 | 0 | 0 | 0 | 3 | 0 | Microwave assisted | [10 empty] | Cubic |  | 1 | 0 | [6 empty] | 7.5 |  |  |  | 188 | 119 | 196 | 1 | 0.862127 | 4.101614 |  | 2.398453 | 41 | 370 | 517 | 72 | 19 |  |  | (15min) | 10.1002/anie.201713332 |  | Ivan
158 | CsPbBr3 | 1 | 0 | 0 | 0 | 1 | 0 | 0 | 0 | 0 | 0 | 0 | 0 | 0 | 0 | 0 | 0 | 0 | 0 | 0 | 0 | 0 | 3 | 0 | Microwave assisted | [10 empty] | Cubic |  | 1 | 0 | [6 empty] | 6 |  |  |  | 188 | 119 | 196 | 1 | 0.862127 | 4.101614 |  | 2.407767 | 33 | 370 | 515 | 119 | 20 |  |  | (8min) | 10.1002/anie.201713332 |  | Ivan
159 | FAPbBr3 | 0 | 0 | 1 | 0 | 1 | 0 | 0 | 0 | 0 | 0 | 0 | 0 | 0 | 0 | 0 | 0 | 0 | 0 | 0 | 0 | 0 | 3 | 0 | Microfluidic | [12 empty] | 1 | 0 | [10 empty] | 279 | 119 | 196 | 1 | 1.066433 | 3.398579 |  | 2.339623 | 85 |  | 530 |  |  |  |  | Referenced | 10.1021/acs.chemmater.7b02998 |  | Ivan
160 | MAPbI3 | 0 | 1 | 0 | 0 | 1 | 0 | 0 | 0 | 0 | 0 | 0 | 0 | 0 | 0 | 0 | 0 | 0 | 0 | 0 | 0 | 0 | 0 | 3 | Flow Reactor | [10 empty] | Tetragonal |  | 1 | 0 | 3.2 | [5 empty] | 10.5 |  |  | 1.5 | 270 | 119 | 220 | 1 | 1.022226 | 3.618069 |  | 1.66443 | 27 |  | 745 |  | 39 |  |  | Referenced | 10.1039/C8RE00098K |  | Ivan
161 | CsPbBr3 | 1 | 0 | 0 | 0 | 1 | 0 | 0 | 0 | 0 | 0 | 0 | 0 | 0 | 0 | 0 | 0 | 0 | 0 | 0 | 0 | 0 | 3 | 0 | Aqueous emulsion | [10 empty] | Cubic |  | 1 | 0 | 2.9 | [9 empty] | 188 | 119 | 196 | 1 | 0.862127 | 4.101614 |  | 2.384615 | 79.2 |  | 520 |  | 16 |  |  | Referenced | 10.1021/acsami.8b16471 |  | Ivan
162 | MAPbBr3 | 0 | 1 | 0 | 0 | 1 | 0 | 0 | 0 | 0 | 0 | 0 | 0 | 0 | 0 | 0 | 0 | 0 | 0 | 0 | 0 | 0 | 3 | 0 | Emulsion | [10 empty] | Cubic |  | 1 | 0 | [6 empty] | 7.2 |  |  |  | 270 | 119 | 196 | 1 | 1.046227 | 3.416389 |  | 2.38921 | 80 |  | 519 |  | 24 |  |  | Referenced | 10.1021/acsami.5b10373 |  | Ivan
163 | MAPbBr3 | 0 | 1 | 0 | 0 | 1 | 0 | 0 | 0 | 0 | 0 | 0 | 0 | 0 | 0 | 0 | 0 | 0 | 0 | 0 | 0 | 0 | 3 | 0 | Emulsion | [10 empty] | Cubic |  | 1 | 0 | [6 empty] | 5.1 |  |  |  | 270 | 119 | 196 | 1 | 1.046227 | 3.416389 |  | 2.38921 | 85 |  | 519 |  | 23 |  |  | Figure 3b | 10.1021/acsami.5b10373 |  | Ivan
164 | MAPbBr3 | 0 | 1 | 0 | 0 | 1 | 0 | 0 | 0 | 0 | 0 | 0 | 0 | 0 | 0 | 0 | 0 | 0 | 0 | 0 | 0 | 0 | 3 | 0 | Emulsion | [10 empty] | Cubic |  | 1 | 0 | [6 empty] | 4.6 |  |  |  | 270 | 119 | 196 | 1 | 1.046227 | 3.416389 |  | 2.384615 | 87 |  | 520 |  | 22 |  |  | Figure 3b | 10.1021/acsami.5b10373 |  | Ivan
165 | MAPbBr3 | 0 | 1 | 0 | 0 | 1 | 0 | 0 | 0 | 0 | 0 | 0 | 0 | 0 | 0 | 0 | 0 | 0 | 0 | 0 | 0 | 0 | 3 | 0 | Emulsion | [10 empty] | Cubic |  | 1 | 0 | [6 empty] | 3.3 |  |  |  | 270 | 119 | 196 | 1 | 1.046227 | 3.416389 |  | 2.380038 | 93 |  | 521 |  | 21 |  |  | Figure 3b | 10.1021/acsami.5b10373 |  | Ivan
166 | MAPbBr3 | 0 | 1 | 0 | 0 | 1 | 0 | 0 | 0 | 0 | 0 | 0 | 0 | 0 | 0 | 0 | 0 | 0 | 0 | 0 | 0 | 0 | 3 | 0 | Emulsion | [10 empty] | Cubic |  | 1 | 0 | [6 empty] | 2.6 |  |  |  | 270 | 119 | 196 | 1 | 1.046227 | 3.416389 |  | 2.380038 | 92 |  | 521 |  | 20 |  |  | Figure 3b | 10.1021/acsami.5b10373 |  | Ivan
167 | MAPbI3 | 0 | 1 | 0 | 0 | 1 | 0 | 0 | 0 | 0 | 0 | 0 | 0 | 0 | 0 | 0 | 0 | 0 | 0 | 0 | 0 | 0 | 0 | 3 | Grinding | [12 empty] | 1 | 0 | [10 empty] | 270 | 119 | 220 | 1 | 1.022226 | 3.618069 |  | 1.589744 | 55 |  | 780 | 94 | 42 |  |  | Referenced | 10.1021/acsami.8b19002 |  | Ivan
168 | MAPbI1.5Br1.5 | 0 | 1 | 0 | 0 | 1 | 0 | 0 | 0 | 0 | 0 | 0 | 0 | 0 | 0 | 0 | 0 | 0 | 0 | 0 | 0 | 0 | 1.5 | 1.5 | Grinding | [12 empty] | 1 | 0 | [10 empty] | 270 | 119 | 208 | 1 | 1.033786 | 3.517229 |  | 1.878788 | 67 |  | 660 | 43 | 32 |  |  |  | 10.1021/acsami.8b19002 |  | Ivan
169 | MAPbBr3 | 0 | 1 | 0 | 0 | 1 | 0 | 0 | 0 | 0 | 0 | 0 | 0 | 0 | 0 | 0 | 0 | 0 | 0 | 0 | 0 | 0 | 3 | 0 | Grinding | [10 empty] | Cubic |  | 1 | 0 | [10 empty] | 270 | 119 | 196 | 1 | 1.046227 | 3.416389 |  | 2.296296 | 75 |  | 540 | 16 | 25 |  |  |  | 10.1021/acsami.8b19002 |  | Ivan
170 | MAPbCl1.5Br1.5 | 0 | 1 | 0 | 0 | 1 | 0 | 0 | 0 | 0 | 0 | 0 | 0 | 0 | 0 | 0 | 0 | 0 | 0 | 0 | 0 | 1.5 | 1.5 | 0 | Grinding | [12 empty] | 1 | 0 | [10 empty] | 270 | 119 | 188.5 | 1 | 1.054496 | 3.353363 |  | 2.583333 | 29 |  | 480 | 14 | 18 |  |  |  | 10.1021/acsami.8b19002 |  | Ivan
171 | MAPbCl3 | 0 | 1 | 0 | 0 | 1 | 0 | 0 | 0 | 0 | 0 | 0 | 0 | 0 | 0 | 0 | 0 | 0 | 0 | 0 | 0 | 3 | 0 | 0 | Grinding | [12 empty] | 1 | 0 | [10 empty] | 270 | 119 | 181 | 1 | 1.063178 | 3.290338 |  | 3.1 | 5 |  | 400 | 2 | 12 |  |  |  | 10.1021/acsami.8b19002 |  | Ivan
172 | CsPbBr3 | 1 | 0 | 0 | 0 | 1 | 0 | 0 | 0 | 0 | 0 | 0 | 0 | 0 | 0 | 0 | 0 | 0 | 0 | 0 | 0 | 0 | 3 | 0 | Wet ball milling | [10 empty] | Orthorhombic |  | 1 | 0 | [10 empty] | 188 | 119 | 196 | 1 | 0.862127 | 4.101614 |  | 2.431373 | 79 |  | 510 | 11 | 27 |  |  | Referenced | 10.1021/acsanm.8b00038 |  | Ivan
173 | FAPbBr3 | 0 | 0 | 1 | 0 | 1 | 0 | 0 | 0 | 0 | 0 | 0 | 0 | 0 | 0 | 0 | 0 | 0 | 0 | 0 | 0 | 0 | 3 | 0 | Wet ball milling | [10 empty] | Cubic |  | 1 | 0 | [10 empty] | 279 | 119 | 196 | 1 | 1.066433 | 3.398579 |  | 2.296296 | 82 |  | 540 | 18 | 34 |  |  | Referenced | 10.1021/acsanm.8b00038 |  | Ivan
174 | FAPbBr3 | 0 | 0 | 1 | 0 | 1 | 0 | 0 | 0 | 0 | 0 | 0 | 0 | 0 | 0 | 0 | 0 | 0 | 0 | 0 | 0 | 0 | 3 | 0 | one-step homogeneous | [10 empty] | Cubic |  | 1 | 0 | [6 empty] | 8.28 |  |  | 1.5 | 279 | 119 | 196 | 1 | 1.066433 | 3.398579 |  | 2.258652 | 76 |  | 549 | 13.2 | 20 |  |  | Referenced | 10.1021/acsami.8b10366 |  | Ivan
175 | CsPbBr3 | 1 | 0 | 0 | 0 | 1 | 0 | 0 | 0 | 0 | 0 | 0 | 0 | 0 | 0 | 0 | 0 | 0 | 0 | 0 | 0 | 0 | 3 | 0 | Hot Injection | [10 empty] | Orthorhombic |  | 1 | 1 | [6 empty] | 20 |  |  | 3 | 188 | 119 | 196 | 1 | 0.862127 | 4.101614 |  | 2.366412 | 12 |  | 524 | 20.6 | 18 |  |  | Referenced | 10.1021/acs.chemmater.6b03081 |  | Ivan
176 | CsPbBr3 | 1 | 0 | 0 | 0 | 1 | 0 | 0 | 0 | 0 | 0 | 0 | 0 | 0 | 0 | 0 | 0 | 0 | 0 | 0 | 0 | 0 | 3 | 0 | Hot Injection | [10 empty] | Orthorhombic |  | 1 | 1 | [6 empty] | 10 |  |  | 1 | 188 | 119 | 196 | 1 | 0.862127 | 4.101614 |  | 2.398453 | 38 |  | 517 | 16.4 | 16 |  |  |  | 10.1021/acs.chemmater.6b03081 |  | Ivan
177 | CsPbBr3 | 1 | 0 | 0 | 0 | 1 | 0 | 0 | 0 | 0 | 0 | 0 | 0 | 0 | 0 | 0 | 0 | 0 | 0 | 0 | 0 | 0 | 3 | 0 | Hot Injection | [10 empty] | Orthorhombic |  | 1 | 1 | [6 empty] | 5.1 |  |  | 0.5 | 188 | 119 | 196 | 1 | 0.862127 | 4.101614 |  | 2.5 | 77 |  | 496 | 4.9 | 16 |  |  |  | 10.1021/acs.chemmater.6b03081 |  | Ivan
178 | CsPbBr3 | 1 | 0 | 0 | 0 | 1 | 0 | 0 | 0 | 0 | 0 | 0 | 0 | 0 | 0 | 0 | 0 | 0 | 0 | 0 | 0 | 0 | 3 | 0 | Hot Injection | [10 empty] | Orthorhombic |  | 1 | 1 | [6 empty] | 4.1 |  |  | 0.7 | 188 | 119 | 196 | 1 | 0.862127 | 4.101614 |  | 2.577963 | 40 |  | 481 | 2.8 | 18 |  |  |  | 10.1021/acs.chemmater.6b03081 |  | Ivan
179 | CsPbBr3 | 1 | 0 | 0 | 0 | 1 | 0 | 0 | 0 | 0 | 0 | 0 | 0 | 0 | 0 | 0 | 0 | 0 | 0 | 0 | 0 | 0 | 3 | 0 | Hot Injection | [10 empty] | Orthorhombic |  | 1 | 1 | [6 empty] | 3.4 |  |  | 0.5 | 188 | 119 | 196 | 1 | 0.862127 | 4.101614 |  | 2.621564 | 30 |  | 473 | 2.5 | 33 |  |  |  | 10.1021/acs.chemmater.6b03081 |  | Ivan
180 | CsPbBr3 | 1 | 0 | 0 | 0 | 1 | 0 | 0 | 0 | 0 | 0 | 0 | 0 | 0 | 0 | 0 | 0 | 0 | 0 | 0 | 0 | 0 | 3 | 0 | Hot Injection | [12 empty] | 1 | 0 | [6 empty] | 8 |  |  |  | 188 | 119 | 196 | 1 | 0.862127 | 4.101614 |  | 2.436149 |  |  | 509 |  |  |  |  | Referenced | 10.1021/acsami.8b19219 |  | Ivan
181 | CsPbBr3 | 1 | 0 | 0 | 0 | 1 | 0 | 0 | 0 | 0 | 0 | 0 | 0 | 0 | 0 | 0 | 0 | 0 | 0 | 0 | 0 | 0 | 3 | 0 | Hot Injection | [12 empty] | 1 | 1 | [6 empty] | 2.1 |  |  |  | 188 | 119 | 196 | 1 | 0.862127 | 4.101614 |  | 2.774049 | 60 |  | 447 |  | 27 |  |  |  | 10.1021/acsami.8b19219 |  | Ivan
182 | CsPbI3 | 1 | 0 | 0 | 0 | 1 | 0 | 0 | 0 | 0 | 0 | 0 | 0 | 0 | 0 | 0 | 0 | 0 | 0 | 0 | 0 | 0 | 0 | 3 | Hot Injection | [10 empty] | Cubic |  | 1 | 1 | 0.62 | [9 empty] | 188 | 119 | 220 | 1 | 0.8511597 | 4.303295 |  | 1.797101 |  | 650 | 690 | 22.8 | 45 |  |  | Referenced | 10.1039/C8CE02111B |  | Ivan
183 | CsPbCl3 | 1 | 0 | 0 | 0 | 1 | 0 | 0 | 0 | 0 | 0 | 0 | 0 | 0 | 0 | 0 | 0 | 0 | 0 | 0 | 0 | 3 | 0 | 0 | Hot Injection | [10 empty] | Tetragonal | P4mm | 1 | 0 | [6 empty] | 15 | Cubic |  |  | 188 | 119 | 181 | 1 | 0.8698727 | 3.975564 |  | 3.031785 |  |  | 409 |  | 18 |  |  | Referenced | 10.1021/acsami.8b09113 |  | Ivan
184 | CsPbCl3 | 1 | 0 | 0 | 0 | 1 | 0 | 0 | 0 | 0 | 0 | 0 | 0 | 0 | 0 | 0 | 0 | 0 | 0 | 0 | 0 | 3 | 0 | 0 | Hot Injection | [10 empty] | Tetragonal | P4mm | 1 | 1 | [6 empty] | 20 |  |  |  | 188 | 119 | 181 | 1 | 0.8698727 | 3.975564 |  | 2.952381 |  |  | 420 |  | 20 |  |  |  | 10.1021/acsami.8b09113 |  | Ivan
185 | CsPbBr3 | 1 | 0 | 0 | 0 | 1 | 0 | 0 | 0 | 0 | 0 | 0 | 0 | 0 | 0 | 0 | 0 | 0 | 0 | 0 | 0 | 0 | 3 | 0 | LARP | [10 empty] | Orthorhombic |  | 1 | 1 | [6 empty] | 2.5 |  |  |  | 188 | 119 | 196 | 1 | 0.862127 | 4.101614 |  | 2.85 | 46 |  |  | 4 |  | 100 |  | Referenced | 10.1039/C8TC02636J |  | Ivan
186 | CsPbBr3 | 1 | 0 | 0 | 0 | 1 | 0 | 0 | 0 | 0 | 0 | 0 | 0 | 0 | 0 | 0 | 0 | 0 | 0 | 0 | 0 | 0 | 3 | 0 | LARP | [10 empty] | Orthorhombic |  | 1 | 1 | [6 empty] | 3.2 |  |  |  | 188 | 119 | 196 | 1 | 0.862127 | 4.101614 |  | 2.75 | 50.5 |  |  | 3 |  | 110 |  |  | 10.1039/C8TC02636J |  | Ivan
187 | CsPbBr3 | 1 | 0 | 0 | 0 | 1 | 0 | 0 | 0 | 0 | 0 | 0 | 0 | 0 | 0 | 0 | 0 | 0 | 0 | 0 | 0 | 0 | 3 | 0 | LARP | [10 empty] | Orthorhombic |  | 1 | 1 | [6 empty] | 4.1 |  |  |  | 188 | 119 | 196 | 1 | 0.862127 | 4.101614 |  | 2.58 | 56 |  |  | 3 |  | 170 |  |  | 10.1039/C8TC02636J |  | Ivan
188 | CsPbBr3 | 1 | 0 | 0 | 0 | 1 | 0 | 0 | 0 | 0 | 0 | 0 | 0 | 0 | 0 | 0 | 0 | 0 | 0 | 0 | 0 | 0 | 3 | 0 | LARP | [10 empty] | Orthorhombic |  | 1 | 1 | [6 empty] | 5.3 |  |  |  | 188 | 119 | 196 | 1 | 0.862127 | 4.101614 |  | 2.5 | 62 |  |  | 30 |  | 190 |  |  | 10.1039/C8TC02636J |  | Ivan
189 | CsPbBr3 | 1 | 0 | 0 | 0 | 1 | 0 | 0 | 0 | 0 | 0 | 0 | 0 | 0 | 0 | 0 | 0 | 0 | 0 | 0 | 0 | 0 | 3 | 0 | LARP | [10 empty] | Orthorhombic |  | 1 | 1 | [6 empty] | 6.5 |  |  |  | 188 | 119 | 196 | 1 | 0.862127 | 4.101614 |  | 2.36 | 54 |  |  | 38 |  | 60 |  |  | 10.1039/C8TC02636J |  | Ivan
190 | CsPbBr3 | 1 | 0 | 0 | 0 | 1 | 0 | 0 | 0 | 0 | 0 | 0 | 0 | 0 | 0 | 0 | 0 | 0 | 0 | 0 | 0 | 0 | 3 | 0 | LARP | [10 empty] | Orthorhombic |  | 1 | 1 | [6 empty] | 14 |  |  |  | 188 | 119 | 196 | 1 | 0.862127 | 4.101614 |  | 2.34 | 50 |  |  | 60 |  | 50 |  |  | 10.1039/C8TC02636J |  | Ivan
191 | CsPbBr3 | 1 | 0 | 0 | 0 | 1 | 0 | 0 | 0 | 0 | 0 | 0 | 0 | 0 | 0 | 0 | 0 | 0 | 0 | 0 | 0 | 0 | 3 | 0 | LARP | [10 empty] | Orthorhombic |  | 1 | 1 | [6 empty] | 32 |  |  |  | 188 | 119 | 196 | 1 | 0.862127 | 4.101614 |  | 2.33 | 47 |  |  | 81 |  | 40 |  |  | 10.1039/C8TC02636J |  | Ivan
192 | CsPbBr3 | 1 | 0 | 0 | 0 | 1 | 0 | 0 | 0 | 0 | 0 | 0 | 0 | 0 | 0 | 0 | 0 | 0 | 0 | 0 | 0 | 0 | 3 | 0 | Anion exchange | [10 empty] | Orthorhombic |  | 1 | 1 | [6 empty] | 12 |  |  |  | 188 | 119 | 196 | 1 | 0.862127 | 4.101614 |  | 2.398453 | 10 |  | 517 |  | 18 |  |  | Referenced | 10.1002/ange.201810110 |  | Ivan
193 | CsPbI3 | 1 | 0 | 0 | 0 | 1 | 0 | 0 | 0 | 0 | 0 | 0 | 0 | 0 | 0 | 0 | 0 | 0 | 0 | 0 | 0 | 0 | 0 | 3 | [13 empty] | 1 | 1 | [10 empty] | 188 | 119 | 220 | 1 | 0.8511597 | 4.303295 |  | 1.823529 | 47 |  | 680 |  | 20 |  |  |  | 10.1002/ange.201810110
194 | CsPbBr3 | 1 | 0 | 0 | 0 | 1 | 0 | 0 | 0 | 0 | 0 | 0 | 0 | 0 | 0 | 0 | 0 | 0 | 0 | 0 | 0 | 0 | 3 | 0 | Solvothermal | [10 empty] | Cubic |  | 1 | 1 | 0.59 | [5 empty] | 12 |  |  |  | 188 | 119 | 196 | 1 | 0.862127 | 4.101614 |  | 2.384615 | 75 |  | 520 | 13.6 | 12 | 70 |  | Referenced | 10.1039/C8NR05683H |  | Ivan
195 | CsPbCl3 | 1 | 0 | 0 | 0 | 1 | 0 | 0 | 0 | 0 | 0 | 0 | 0 | 0 | 0 | 0 | 0 | 0 | 0 | 0 | 0 | 3 | 0 | 0 | Solvothermal | [10 empty] | Cubic |  | 1 | 1 | 0.56 | [5 empty] | 9 |  |  |  | 188 | 119 | 181 | 1 | 0.8698727 | 3.975564 |  | 3.02439 | 12 |  | 410 | 4.3 | 9 | 103 |  | Referenced | 10.1039/C8NR05683H |  | Ivan
196 | CsPbBr3 | 1 | 0 | 0 | 0 | 1 | 0 | 0 | 0 | 0 | 0 | 0 | 0 | 0 | 0 | 0 | 0 | 0 | 0 | 0 | 0 | 0 | 3 | 0 | In-Situ | [9 empty] | Polystyrene | Monoclinic |  | 1 | 1 | 5.84 |  | 5.88 | [7 empty] | 188 | 119 | 196 | 1 | 0.862127 | 4.101614 |  | 2.357414 | 29 |  | 526 | 50 | 18 |  |  | Referenced | 10.1039/C8NR04895A |  | Ivan
197 | MAPbBr3 | 0 | 1 | 0 | 0 | 1 | 0 | 0 | 0 | 0 | 0 | 0 | 0 | 0 | 0 | 0 | 0 | 0 | 0 | 0 | 0 | 0 | 3 | 0 | LARP | [10 empty] | Cubic | Pm3m | 1 | 0 | [6 empty] | 8 |  |  |  | 270 | 119 | 196 | 1 | 1.046227 | 3.416389 |  | 2.398453 |  |  | 517 |  | 27 |  |  | Referenced | 10.1016/j.jcis.2018.06.053 |  | Ivan
198 | CsPbBr3 | 1 | 0 | 0 | 0 | 1 | 0 | 0 | 0 | 0 | 0 | 0 | 0 | 0 | 0 | 0 | 0 | 0 | 0 | 0 | 0 | 0 | 3 | 0 | In-Situ | [10 empty] | Cubic |  | 1 | 0 | [10 empty] | 188 | 119 | 196 | 1 | 0.862127 | 4.101614 |  | 2.678186 | 96 |  | 463 |  | 12 |  |  | Referenced | 10.1021/acsenergylett.8b01025 |  | Ivan
199 | CsPbBr3 | 1 | 0 | 0 | 0 | 1 | 0 | 0 | 0 | 0 | 0 | 0 | 0 | 0 | 0 | 0 | 0 | 0 | 0 | 0 | 0 | 0 | 3 | 0 | [11 empty] | Cubic |  | 1 | 0 | [10 empty] | 188 | 119 | 196 | 1 | 0.862127 | 4.101614 |  | 2.403101 |  |  | 516 |  | 23 |  |  |  | 10.1002/inf2.12031 |  | Ivan |  | 0.12
200 | CsPbCl3 | 1 | 0 | 0 | 0 | 1 | 0 | 0 | 0 | 0 | 0 | 0 | 0 | 0 | 0 | 0 | 0 | 0 | 0 | 0 | 0 | 3 | 0 | 0 | Cs-oleate | [10 empty] | Cubic |  | 1 | 0 | [10 empty] | 188 | 119 | 181 | 1 | 0.8698727 | 3.975564 |  | 3.069307 |  |  | 404 |  | 14 |  |  | Referenced | 10.1021/acs.jpclett.6b02073 |  | Ivan |  | 0.61
201 | CsPbBr3 | 1 | 0 | 0 | 0 | 1 | 0 | 0 | 0 | 0 | 0 | 0 | 0 | 0 | 0 | 0 | 0 | 0 | 0 | 0 | 0 | 0 | 3 | 0 | Cs-oleate | [10 empty] | Cubic |  | 1 | 0 | [10 empty] | 188 | 119 | 196 | 1 | 0.862127 | 4.101614 |  | 2.403101 |  |  | 516 |  | 20 |  |  |  | 10.1021/acs.jpclett.6b02073 |  | Ivan
202 | CsPbI3 | 1 | 0 | 0 | 0 | 1 | 0 | 0 | 0 | 0 | 0 | 0 | 0 | 0 | 0 | 0 | 0 | 0 | 0 | 0 | 0 | 0 | 0 | 3 | Cs-oleate | [10 empty] | Cubic |  | 1 | 0 | [10 empty] | 188 | 119 | 220 | 1 | 0.8511597 | 4.303295 |  | 1.802326 |  |  | 688 |  | 36 |  |  |  | 10.1021/acs.jpclett.6b02073 |  | Ivan
203 | CsPbBr3 | 1 | 0 | 0 | 0 | 1 | 0 | 0 | 0 | 0 | 0 | 0 | 0 | 0 | 0 | 0 | 0 | 0 | 0 | 0 | 0 | 0 | 3 | 0 | [11 empty] | Cubic |  | 1 | 0 | [10 empty] | 188 | 119 | 196 | 1 | 0.862127 | 4.101614 |  | 2.403101 |  |  | 516 |  | 20 |  |  |  | 10.1002/inf2.12031 |  | Ivan |  | 0.4
204 | CsPbI3 | 1 | 0 | 0 | 0 | 1 | 0 | 0 | 0 | 0 | 0 | 0 | 0 | 0 | 0 | 0 | 0 | 0 | 0 | 0 | 0 | 0 | 0 | 3 | [11 empty] | Cubic |  | 1 | 0 | [10 empty] | 188 | 119 | 220 | 1 | 0.8511597 | 4.303295 |  | 1.802326 |  |  | 688 |  | 36 |  |  |  | 10.1002/inf2.12031 |  | Ivan |  | 7.25
205 | CsPbBr3 | 1 | 0 | 0 | 0 | 1 | 0 | 0 | 0 | 0 | 0 | 0 | 0 | 0 | 0 | 0 | 0 | 0 | 0 | 0 | 0 | 0 | 3 | 0 | [11 empty] | Cubic |  | 1 | 0 | [10 empty] | 188 | 119 | 196 | 1 | 0.862127 | 4.101614 |  | 2.431373 |  |  | 510 |  | 25 |  |  |  | 10.1002/inf2.12031 |  | Ivan |  | 0.325
206 | CsPbClBr2 | 1 | 0 | 0 | 0 | 1 | 0 | 0 | 0 | 0 | 0 | 0 | 0 | 0 | 0 | 0 | 0 | 0 | 0 | 0 | 0 | 1 | 2 | 0 | [13 empty] | 1 | 0 | [10 empty] | 188 | 119 | 191 | 1 | 0.8646256 | 4.059597 |  | 2.561983 |  |  | 484 |  | 20 |  |  | Referenced | 10.1021/acsanm.7b00212 |  | Ivan |  | 0.044
207 | CsPbBr3 | 1 | 0 | 0 | 0 | 1 | 0 | 0 | 0 | 0 | 0 | 0 | 0 | 0 | 0 | 0 | 0 | 0 | 0 | 0 | 0 | 0 | 3 | 0 | [11 empty] | Cubic |  | 1 | 0 | [10 empty] | 188 | 119 | 196 | 1 | 0.862127 | 4.101614 |  | 2.431373 |  |  | 510 |  | 20 |  |  |  | 10.1002/inf2.12031 |  | Ivan |  | 2.09
208 | CsPbI3 | 1 | 0 | 0 | 0 | 1 | 0 | 0 | 0 | 0 | 0 | 0 | 0 | 0 | 0 | 0 | 0 | 0 | 0 | 0 | 0 | 0 | 0 | 3 | [11 empty] | Cubic |  | 1 | 0 | [10 empty] | 188 | 119 | 220 | 1 | 0.8511597 | 4.303295 |  | 1.878788 |  |  | 660 |  | 35 |  |  |  | 10.1002/inf2.12031 |  | Ivan |  | 0.25
209 | CsPbBr3 | 1 | 0 | 0 | 0 | 1 | 0 | 0 | 0 | 0 | 0 | 0 | 0 | 0 | 0 | 0 | 0 | 0 | 0 | 0 | 0 | 0 | 3 | 0 | LARP | [10 empty] | Cubic |  | 1 | 0 | 0.55 | [9 empty] | 188 | 119 | 196 | 1 | 0.862127 | 4.101614 |  | 2.431373 |  |  | 510 |  | 20 |  |  | Referenced | 10.1039/C6RA27665B |  | Ivan |  | 0.06
210 | CsPbBr3 | 1 | 0 | 0 | 0 | 1 | 0 | 0 | 0 | 0 | 0 | 0 | 0 | 0 | 0 | 0 | 0 | 0 | 0 | 0 | 0 | 0 | 3 | 0 | Cs-oleate | [10 empty] | Cubic |  | 1 | 0 | [6 empty] | 10 |  |  |  | 188 | 119 | 196 | 1 | 0.862127 | 4.101614 |  | 2.403101 |  | 365 | 516 |  | 18 |  |  | Referenced | 10.1021/acs.nanolett.5b04959 |  | Ivan |  | 0.06
211 | CsPbBr3 | 1 | 0 | 0 | 0 | 1 | 0 | 0 | 0 | 0 | 0 | 0 | 0 | 0 | 0 | 0 | 0 | 0 | 0 | 0 | 0 | 0 | 3 | 0 | Hot-injection | [10 empty] | Cubic |  | 1 | 0 | [6 empty] | 9.3 |  |  |  | 188 | 119 | 196 | 1 | 0.862127 | 4.101614 |  | 2.403101 |  |  | 516 |  | 21 |  |  | Referenced | 10.1039/C6TC05578H |  | Ivan |  | 0.11
212 | CsPbBr3 | 1 | 0 | 0 | 0 | 1 | 0 | 0 | 0 | 0 | 0 | 0 | 0 | 0 | 0 | 0 | 0 | 0 | 0 | 0 | 0 | 0 | 3 | 0 | [11 empty] | Cubic |  | 1 | 0 | [6 empty] | 10 |  |  |  | 188 | 119 | 196 | 1 | 0.862127 | 4.101614 |  | 2.361905 |  |  | 525 | 1.66 | 12 |  |  | Referenced | 10.1021/acsami.6b12450 |  | Ivan |  | 0.3
213 | CsPbBr3 | 1 | 0 | 0 | 0 | 1 | 0 | 0 | 0 | 0 | 0 | 0 | 0 | 0 | 0 | 0 | 0 | 0 | 0 | 0 | 0 | 0 | 3 | 0 | Kovalenko’s method | [10 empty] | Cubic |  | 1 | 0 | [6 empty] | 9 |  |  |  | 188 | 119 | 196 | 1 | 0.862127 | 4.101614 |  | 2.398453 |  | 370 | 517 | 434 | 18 |  |  | Referenced | 10.1021/acs.jpclett.6b02224 |  | Ivan |  | 0.35
214 | CsPbBr3 | 1 | 0 | 0 | 0 | 1 | 0 | 0 | 0 | 0 | 0 | 0 | 0 | 0 | 0 | 0 | 0 | 0 | 0 | 0 | 0 | 0 | 3 | 0 | [11 empty] | Cubic |  | 1 | 0 | [6 empty] | 10 |  |  |  | 188 | 119 | 196 | 1 | 0.862127 | 4.101614 |  | 2.393822 |  |  | 518 |  | 18 |  |  | Referenced | 10.1002/aelm.201700285 |  | Ivan |  | 0.35
215 | CsPbBr3 | 1 | 0 | 0 | 0 | 1 | 0 | 0 | 0 | 0 | 0 | 0 | 0 | 0 | 0 | 0 | 0 | 0 | 0 | 0 | 0 | 0 | 3 | 0 | Cs-oleate | [10 empty] | Cubic |  | 1 | 0 | [6 empty] | 10 |  |  |  | 188 | 119 | 196 | 1 | 0.862127 | 4.101614 |  | 2.398453 | 8.2 | 365 | 517 |  | 20 |  |  | Referenced | 10.1002/adom.201800007 |  | Ivan |  | 0.58
216 | CsPbBr3 | 1 | 0 | 0 | 0 | 1 | 0 | 0 | 0 | 0 | 0 | 0 | 0 | 0 | 0 | 0 | 0 | 0 | 0 | 0 | 0 | 0 | 3 | 0 | [11 empty] | Cubic |  | 1 | 0 | 0.3 | [5 empty] | 11 |  |  |  | 188 | 119 | 196 | 1 | 0.862127 | 4.101614 |  | 2.412451 |  |  | 514 |  | 24 |  |  | Referenced | 10.1021/acs.chemmater.7b00692 |  | Ivan |  | 1.194
217 | CsPbBr0.9Cl2.1 | 1 | 0 | 0 | 0 | 1 | 0 | 0 | 0 | 0 | 0 | 0 | 0 | 0 | 0 | 0 | 0 | 0 | 0 | 0 | 0 | 2.1 | 0.9 | 0 | [11 empty] | Cubic |  | 1 | 0 | 0.25 | [5 empty] | 12 |  |  |  | 188 | 119 | 185.5 | 1 | 0.8674689 | 4.013379 |  | 2.811791 |  |  | 441 |  | 16 |  |  |  | 10.1021/acs.chemmater.7b00692 |  | Ivan
218 | CsPbBr0.9I2.1 | 1 | 0 | 0 | 0 | 1 | 0 | 0 | 0 | 0 | 0 | 0 | 0 | 0 | 0 | 0 | 0 | 0 | 0 | 0 | 0 | 0 | 0.9 | 2.1 | [11 empty] | Cubic |  | 1 | 0 | 0.36 | [5 empty] | 11 |  |  |  | 188 | 119 | 212.8 | 1 | 0.8542833 | 4.242791 |  | 1.873112 |  |  | 662 |  | 45 |  |  |  | 10.1021/acs.chemmater.7b00692 |  | Ivan
219 | CsPbBr3 | 1 | 0 | 0 | 0 | 1 | 0 | 0 | 0 | 0 | 0 | 0 | 0 | 0 | 0 | 0 | 0 | 0 | 0 | 0 | 0 | 0 | 3 | 0 | [13 empty] | 1 | 0 | [6 empty] | 11 |  |  | 0.7 | 188 | 119 | 196 | 1 | 0.862127 | 4.101614 |  | 2.384615 |  |  | 520 | 19 | 20 |  |  | Referenced | 10.1021/acs.jpcc.8b00723 |  | Ivan |  | 1.3
220 | CsPbBr3 | 1 | 0 | 0 | 0 | 1 | 0 | 0 | 0 | 0 | 0 | 0 | 0 | 0 | 0 | 0 | 0 | 0 | 0 | 0 | 0 | 0 | 3 | 0 | [11 empty] | Cubic |  | 1 | 0 | [10 empty] | 188 | 119 | 196 | 1 | 0.862127 | 4.101614 |  | 2.421875 |  |  | 512 |  | 20 |  |  | Referenced | 10.1021/jacs.7b04000 |  | Ivan |  | 1.49
221 | CsPbBr3 | 1 | 0 | 0 | 0 | 1 | 0 | 0 | 0 | 0 | 0 | 0 | 0 | 0 | 0 | 0 | 0 | 0 | 0 | 0 | 0 | 0 | 3 | 0 | [11 empty] | Cubic |  | 1 | 0 | [10 empty] | 188 | 119 | 196 | 1 | 0.862127 | 4.101614 |  | 2.417154 | 70 |  | 513 |  | 18 |  |  | Referenced | 10.1039/C7NR09126E |  | Ivan |  | 2.1
222 | CsPbBr3 | 1 | 0 | 0 | 0 | 1 | 0 | 0 | 0 | 0 | 0 | 0 | 0 | 0 | 0 | 0 | 0 | 0 | 0 | 0 | 0 | 0 | 3 | 0 | [11 empty] | Cubic |  | 1 | 0 | [6 empty] | 13 |  |  | 1 | 188 | 119 | 196 | 1 | 0.862127 | 4.101614 |  | 2.421875 | 41 |  | 512 |  | 19 |  |  | Referenced | 10.1021/jacs.7b11955 |  | Ivan |  | 4.4
223 | CsPbBr3 | 1 | 0 | 0 | 0 | 1 | 0 | 0 | 0 | 0 | 0 | 0 | 0 | 0 | 0 | 0 | 0 | 0 | 0 | 0 | 0 | 0 | 3 | 0 | LARP | [10 empty] | Cubic |  | 1 | 0 | [6 empty] | 10 |  |  |  | 188 | 119 | 196 | 1 | 0.862127 | 4.101614 |  | 2.385992 |  |  | 519.7 |  | 17.3 |  |  | Referenced | 10.1021/acsami.8b15212 |  | Ivan |  | 5.71
224 | CsPbBr3 | 1 | 0 | 0 | 0 | 1 | 0 | 0 | 0 | 0 | 0 | 0 | 0 | 0 | 0 | 0 | 0 | 0 | 0 | 0 | 0 | 0 | 3 | 0 | [11 empty] | Cubic |  | 1 | 0 | [6 empty] | 8.1 |  |  |  | 188 | 119 | 196 | 1 | 0.862127 | 4.101614 |  | 2.421875 |  |  | 512 | 5.4 | 20 |  |  | Referenced | 10.1002/adma.201603885 |  | Ivan |  | 6.27
225 | CsPbBr3 | 1 | 0 | 0 | 0 | 1 | 0 | 0 | 0 | 0 | 0 | 0 | 0 | 0 | 0 | 0 | 0 | 0 | 0 | 0 | 0 | 0 | 3 | 0 | Hot-injection | [10 empty] | Cubic |  | 1 | 0 | 0.58 | [5 empty] | 11 |  |  |  | 188 | 119 | 196 | 1 | 0.862127 | 4.101614 |  | 2.403101 |  |  | 516 |  | 19 |  |  | Referenced | 10.1021/acsami.7b17166 |  | Ivan |  | 6.5
226 | CsPbBr3 | 1 | 0 | 0 | 0 | 1 | 0 | 0 | 0 | 0 | 0 | 0 | 0 | 0 | 0 | 0 | 0 | 0 | 0 | 0 | 0 | 0 | 3 | 0 | Hot-injection | [10 empty] | Cubic |  | 1 | 0 | [10 empty] | 188 | 119 | 196 | 1 | 0.862127 | 4.101614 |  | 2.440945 |  |  | 508 |  | 21 |  |  | Referenced | 10.1021/acsami.8b05954 |  | Ivan |  | 8.08
227 | CsPbBr3 | 1 | 0 | 0 | 0 | 1 | 0 | 0 | 0 | 0 | 0 | 0 | 0 | 0 | 0 | 0 | 0 | 0 | 0 | 0 | 0 | 0 | 3 | 0 | Hot-injection | [10 empty] | Cubic |  | 1 | 0 | [6 empty] | 10 |  |  |  | 188 | 119 | 196 | 1 | 0.862127 | 4.101614 |  | 2.421875 | 42 |  | 512 | 14 | 19 |  |  | Referenced | 10.1021/acsami.7b03382 |  | Ivan |  | 8.73
228 | CsPbBr3 | 1 | 0 | 0 | 0 | 1 | 0 | 0 | 0 | 0 | 0 | 0 | 0 | 0 | 0 | 0 | 0 | 0 | 0 | 0 | 0 | 0 | 3 | 0 | Hot-injection | [10 empty] | Cubic |  | 1 | 0 | 0.58 | [5 empty] | 10 |  |  |  | 188 | 119 | 196 | 1 | 0.862127 | 4.101614 |  | 2.407767 | 93 |  | 515 | 37.8 | 18 |  |  | Referenced | 10.1002/adma.201800764 |  | Ivan |  | 11.6
229 | CsPbBr3 | 1 | 0 | 0 | 0 | 1 | 0 | 0 | 0 | 0 | 0 | 0 | 0 | 0 | 0 | 0 | 0 | 0 | 0 | 0 | 0 | 0 | 3 | 0 | [11 empty] | Cubic |  | 1 | 0 | [6 empty] | 8 |  |  | 1.5 | 188 | 119 | 196 | 1 | 0.862127 | 4.101614 |  | 2.393822 | 46 |  | 518 | 10.8 | 18 |  |  | Referenced | 10.1002/adma.201805409 |  | Ivan |  | 10.7
230 | CsPbBr3 | 1 | 0 | 0 | 0 | 1 | 0 | 0 | 0 | 0 | 0 | 0 | 0 | 0 | 0 | 0 | 0 | 0 | 0 | 0 | 0 | 0 | 3 | 0 | [10 empty] | ZnBr2 | Cubic |  | 1 | 0 | [6 empty] | 8 |  |  | 1.5 | 188 | 119 | 196 | 1 | 0.862127 | 4.101614 |  | 2.393822 | 79 |  | 518 | 18.7 | 19 |  |  |  | 10.1002/adma.201805409 |  | Ivan |  | 16.48
231 | CsPbBr3 | 1 | 0 | 0 | 0 | 1 | 0 | 0 | 0 | 0 | 0 | 0 | 0 | 0 | 0 | 0 | 0 | 0 | 0 | 0 | 0 | 0 | 3 | 0 | [10 empty] | MnBr2 | Cubic |  | 1 | 0 | [10 empty] | 188 | 119 | 196 | 1 | 0.862127 | 4.101614 |  | 2.393822 | 79 |  | 518 | [5 empty] | 10.1002/adma.201805409 |  | Ivan |  | 15.6
232 | CsPbBr3 | 1 | 0 | 0 | 0 | 1 | 0 | 0 | 0 | 0 | 0 | 0 | 0 | 0 | 0 | 0 | 0 | 0 | 0 | 0 | 0 | 0 | 3 | 0 | [10 empty] | GaBr3 |  |  | 1 | 0 | [10 empty] | 188 | 119 | 196 | 1 | 0.862127 | 4.101614 |  | 2.393822 | 74 |  | 518 | [5 empty] | 10.1002/adma.201805409 |  | Ivan |  | 14.1
233 | CsPbBr3 | 1 | 0 | 0 | 0 | 1 | 0 | 0 | 0 | 0 | 0 | 0 | 0 | 0 | 0 | 0 | 0 | 0 | 0 | 0 | 0 | 0 | 3 | 0 | [10 empty] | InBr3 |  |  | 1 | 0 | [10 empty] | 188 | 119 | 196 | 1 | 0.862127 | 4.101614 |  | 2.393822 | 77 |  | 518 | [5 empty] | 10.1002/adma.201805409 |  | Ivan |  | 16.2
234 | CsPbBr3 | 1 | 0 | 0 | 0 | 1 | 0 | 0 | 0 | 0 | 0 | 0 | 0 | 0 | 0 | 0 | 0 | 0 | 0 | 0 | 0 | 0 | 3 | 0 | [10 empty] | 0.2 PEA (ligand) | Cubic |  | 1 | 0 | [10 empty] | 188 | 119 | 196 | 1 | 0.862127 | 4.101614 |  | 2.403101 | 93 |  | 516 | 11.03 | 19 |  |  | Referenced | 10.1021/acs.chemmater.8b02544 |  | Ivan |  | 2.23
235 | CsPbI3 | 1 | 0 | 0 | 0 | 1 | 0 | 0 | 0 | 0 | 0 | 0 | 0 | 0 | 0 | 0 | 0 | 0 | 0 | 0 | 0 | 0 | 0 | 3 | [13 empty] | 1 | 0 | [10 empty] | 188 | 119 | 220 | 1 | 0.8511597 | 4.303295 |  | 1.786744 | 95 |  | 694 |  | 32 |  |  |  | 10.1021/acs.chemmater.8b02544 |  | Ivan
236 | CsPbI3 | 1 | 0 | 0 | 0 | 1 | 0 | 0 | 0 | 0 | 0 | 0 | 0 | 0 | 0 | 0 | 0 | 0 | 0 | 0 | 0 | 0 | 0 | 3 | [11 empty] | Cubic |  | 1 | 0 | [10 empty] | 188 | 119 | 220 | 1 | 0.8511597 | 4.303295 |  | 1.797101 |  |  | 690 |  | 32 |  |  |  | 10.1002/inf2.12031 |  | Ivan |  | 14.08
237 | CsPbI3 | 1 | 0 | 0 | 0 | 1 | 0 | 0 | 0 | 0 | 0 | 0 | 0 | 0 | 0 | 0 | 0 | 0 | 0 | 0 | 0 | 0 | 0 | 3 | [13 empty] | 1 | 0 | [6 empty] | 12 |  |  | 3.9 | 188 | 119 | 220 | 1 | 0.8511597 | 4.303295 |  | 1.784173 |  | 405 | 695 |  | 30 |  |  | Referenced | 10.1021/acs.jpcc.6b12828 |  | Ivan |  | 0.04
238 | CsPbI3 | 1 | 0 | 0 | 0 | 1 | 0 | 0 | 0 | 0 | 0 | 0 | 0 | 0 | 0 | 0 | 0 | 0 | 0 | 0 | 0 | 0 | 0 | 3 | Cs-oleate | [9 empty] | bidentate ligand 2,2′-iminodibenzoic acid | Cubic |  | 1 | 0 | 0.31 | [5 empty] | 13.6 |  |  | 2.9 | 188 | 119 | 220 | 1 | 0.8511597 | 4.303295 |  | 1.802326 | 80 |  | 688 | 10.5 | 33 |  |  | Referenced | 10.1021/jacs.7b10647 |  | Ivan |  | 5.02
239 | CsPbI3 | 1 | 0 | 0 | 0 | 1 | 0 | 0 | 0 | 0 | 0 | 0 | 0 | 0 | 0 | 0 | 0 | 0 | 0 | 0 | 0 | 0 | 0 | 3 | Cs-oleate | [10 empty] | Cubic |  | 1 | 0 | [6 empty] | 13 |  |  |  | 188 | 119 | 220 | 1 | 0.8511597 | 4.303295 |  | 1.791908 |  |  | 692 |  | 37 |  |  | Referenced | 10.1002/cnma.201800359 |  | Ivan |  | 8.2
240 | CsPbI3 | 1 | 0 | 0 | 0 | 1 | 0 | 0 | 0 | 0 | 0 | 0 | 0 | 0 | 0 | 0 | 0 | 0 | 0 | 0 | 0 | 0 | 0 | 3 | Cs-oleate | [9 empty] | Ag+ ions | Cubic |  | 1 | 0 | [6 empty] | 11 |  |  | 1 | 188 | 119 | 220 | 1 | 0.8511597 | 4.303295 |  | 1.797101 | 60 | 365 | 690 | 4.8 | 36 |  |  | Referenced | 10.1021/acsenergylett.8b00835 |  | Ivan |  | 11.2
241 | CsPbI3 | 1 | 0 | 0 | 0 | 1 | 0 | 0 | 0 | 0 | 0 | 0 | 0 | 0 | 0 | 0 | 0 | 0 | 0 | 0 | 0 | 0 | 0 | 3 | Cs-oleate | [9 empty] | PbS capping | Cubic |  | 1 | 0 | 0.62 | [9 empty] | 188 | 119 | 220 | 1 | 0.8511597 | 4.303295 |  | 1.784173 | 65 | 365 | 695 | 16.9 | 37 |  |  | Referenced | 10.1021/acscentsci.8b00386 |  | Ivan |  | 11.8
242 | CsPbI3 | 1 | 0 | 0 | 0 | 1 | 0 | 0 | 0 | 0 | 0 | 0 | 0 | 0 | 0 | 0 | 0 | 0 | 0 | 0 | 0 | 0 | 0 | 3 | Cs-oleate | [9 empty] | Cl | Cubic |  | 1 | 0 | [6 empty] | 12.4 |  |  |  | 188 | 119 | 220 | 1 | 0.8511597 | 4.303295 |  | 1.794501 | 65 | 379 | 691 | 49.1 | 35 |  |  | Referenced | 10.1002/adma.201804691 |  | Ivan |  | 13.5
243 | MA0.9Cs0.1PbBr3 | 0.1 | 0.9 | 0 | 0 | 1 | 0 | 0 | 0 | 0 | 0 | 0 | 0 | 0 | 0 | 0 | 0 | 0 | 0 | 0 | 0 | 0 | 3 | 0 | Emulsion | [10 empty] | Cubic |  | 1 | 0 | [6 empty] | 10 |  |  | 2 | 261.8 | 119 | 196 | 1 | 1.027817 | 3.437318 |  | 2.370937 | 80 |  | 523 |  | 25 |  |  | Referenced | 10.1039/C7TC01300K |  | Ivan |  | 1.3
244 | MAPbBr3 | 0 | 1 | 0 | 0 | 1 | 0 | 0 | 0 | 0 | 0 | 0 | 0 | 0 | 0 | 0 | 0 | 0 | 0 | 0 | 0 | 0 | 3 | 0 | Emulsion | [10 empty] | Cubic |  | 1 | 0 | 2.14 | [5 empty] | 7.2 |  |  | 1.7 | 270 | 119 | 196 | 1 | 1.046227 | 3.416389 |  | 2.366412 | 81 | 365 | 524 |  | 24 |  |  | Referenced | 10.1021/acsami.5b10373 |  | Ivan |  | 1.1
245 | MAPbBr3 | 0 | 1 | 0 | 0 | 1 | 0 | 0 | 0 | 0 | 0 | 0 | 0 | 0 | 0 | 0 | 0 | 0 | 0 | 0 | 0 | 0 | 3 | 0 | Emulsion | [12 empty] | 1 | 0 | [10 empty] | 270 | 119 | 196 | 1 | 1.046227 | 3.416389 |  | 2.366412 | 78 | 450 | 524 |  | 24 |  |  | Referenced | 10.1039/C6TC04934F |  | Ivan |  | 2.6
246 | MAPbBr3 | 0 | 1 | 0 | 0 | 1 | 0 | 0 | 0 | 0 | 0 | 0 | 0 | 0 | 0 | 0 | 0 | 0 | 0 | 0 | 0 | 0 | 3 | 0 | [11 empty] | Cubic |  | 1 | 0 | [10 empty] | 270 | 119 | 196 | 1 | 1.046227 | 3.416389 |  | 2.348485 | 90 |  | 528 |  | 23 |  |  | Referenced | 10.1002/adfm.201705189 |  | Ivan |  | 3.2
247 | MAPbBr3 | 0 | 1 | 0 | 0 | 1 | 0 | 0 | 0 | 0 | 0 | 0 | 0 | 0 | 0 | 0 | 0 | 0 | 0 | 0 | 0 | 0 | 3 | 0 | [11 empty] | Cubic |  | 1 | 0 | [6 empty] | 5 |  |  |  | 270 | 119 | 196 | 1 | 1.046227 | 3.416389 |  | 2.407767 |  |  | 515 | 15.49 | 23 |  |  | Referenced | 10.1021/acsnano.6b07617 |  | Ivan |  | 5.09
248 | MAPbBr3 | 0 | 1 | 0 | 0 | 1 | 0 | 0 | 0 | 0 | 0 | 0 | 0 | 0 | 0 | 0 | 0 | 0 | 0 | 0 | 0 | 0 | 3 | 0 | [10 empty] | MABr |  |  | 1 | 0 | [6 empty] | 12 |  |  |  | 270 | 119 | 196 | 1 | 1.046227 | 3.416389 |  | 2.339623 |  |  | 530 | 3.9 | 23 |  |  | Referenced | 10.1021/acsnano.7b00608 |  | Ivan |  | 8.21
249 | MAPbBr3 | 0 | 1 | 0 | 0 | 1 | 0 | 0 | 0 | 0 | 0 | 0 | 0 | 0 | 0 | 0 | 0 | 0 | 0 | 0 | 0 | 0 | 3 | 0 | Antisolvent Precipitation | [10 empty] | Cubic |  | 1 | 0 | 2.65 | [5 empty] | 8 |  |  |  | 270 | 119 | 196 | 1 | 1.046227 | 3.416389 |  | 2.366412 | 70 |  | 524 |  | 22 |  |  | Referenced | 10.1021/acs.nanolett.8b00789 |  | Ivan |  | 12.9
250 | MAPbI3 | 0 | 1 | 0 | 0 | 1 | 0 | 0 | 0 | 0 | 0 | 0 | 0 | 0 | 0 | 0 | 0 | 0 | 0 | 0 | 0 | 0 | 0 | 3 | [11 empty] | Tetragonal |  | 1 | 0 | [10 empty] | 270 | 119 | 220 | 1 | 1.022226 | 3.618069 |  | 1.655541 |  |  | 749 |  | 20 |  |  |  | 10.1002/inf2.12031 |  | Ivan |  | 7.9
251 | FAPbBr3 | 0 | 0 | 1 | 0 | 1 | 0 | 0 | 0 | 0 | 0 | 0 | 0 | 0 | 0 | 0 | 0 | 0 | 0 | 0 | 0 | 0 | 3 | 0 | [13 empty] | 1 | 0 | [6 empty] | 12.5 |  |  | 2.5 | 279 | 119 | 196 | 1 | 1.066433 | 3.398579 |  | 2.337418 |  |  | 530.5 | 56 | 23.5 |  |  | Referenced | 10.1038/srep36733 |  | Ivan
252 | FAPbBr3 | 0 | 0 | 1 | 0 | 1 | 0 | 0 | 0 | 0 | 0 | 0 | 0 | 0 | 0 | 0 | 0 | 0 | 0 | 0 | 0 | 0 | 3 | 0 | DPPA-Br | [10 empty] | Cubic | Pm3̅m | 1 | 0 | 0.59 | [9 empty] | 279 | 119 | 196 | 1 | 1.066433 | 3.398579 |  | 2.357414 | 78 |  | 526 | 12.7 | 22 |  |  | Referenced | 10.1021/acsnano.8b05172 |  | Ivan |  | 16.3
253 | FA0.1Cs0.9PbI3 | 0.9 | 0 | 0.1 | 0 | 1 | 0 | 0 | 0 | 0 | 0 | 0 | 0 | 0 | 0 | 0 | 0 | 0 | 0 | 0 | 0 | 0 | 0 | 3 | [13 empty] | 1 | 0 | [10 empty] | 197.1 | 119 | 220 | 1 | 0.8701439 | 4.131226 |  | 1.791908 |  |  | 692 |  | 40 |  |  |  | 10.1002/inf2.12031 |  | Ivan |  | 0.12
255 | CsPbCl3 | 1 | 0 | 0 | 0 | 1 | 0 | 0 | 0 | 0 | 0 | 0 | 0 | 0 | 0 | 0 | 0 | 0 | 0 | 0 | 0 | 3 | 0 | 0 | Hot Injection | OA | OAm | 18 | 18 | Acid | Amine | ODE | 150 | Oleate |  | Cubic |  | 1 | 0 | [10 empty] | 188 | 119 | 181 | 1 | 0.8698727 | 3.975564 |  | 3.076923 |  | 350 | 403 |  | 12 |  |  | Figure 2c | 10.1021/nl5048779 |  | Ivan
256 | CsPbBr3 | 1 | 0 | 0 | 0 | 1 | 0 | 0 | 0 | 0 | 0 | 0 | 0 | 0 | 0 | 0 | 0 | 0 | 0 | 0 | 0 | 0 | 3 | 0 | Hot Injection | OA | OAm | 18 | 18 | Acid | Amine | ODE |  | Oleate |  | Cubic |  | 1 | 0 | [10 empty] | 188 | 119 | 196 | 1 | 0.862127 | 4.101614 |  | 2.419512 |  | 400 | 512.5 |  | 24 |  |  | Figure 2c | 10.1021/nl5048779 |  | Ivan
257 | CsPbI3 | 1 | 0 | 0 | 0 | 1 | 0 | 0 | 0 | 0 | 0 | 0 | 0 | 0 | 0 | 0 | 0 | 0 | 0 | 0 | 0 | 0 | 0 | 3 | Hot Injection | OA | OAm | 18 | 18 | Acid | Amine | ODE |  | Oleate |  | Cubic | Pm-3m | 1 | 0 | [10 empty] | 188 | 119 | 220 | 1 | 0.8511597 | 4.303295 |  | 1.810219 |  | 400 | 685 |  | 42 |  |  | Figure 2c | 10.1021/nl5048779 |  | Ivan
258 | CsPbBr3 | 1 | 0 | 0 | 0 | 1 | 0 | 0 | 0 | 0 | 0 | 0 | 0 | 0 | 0 | 0 | 0 | 0 | 0 | 0 | 0 | 0 | 3 | 0 | Hot Injection | OA | OAm | 18 | 18 | Acid | Amine | ODE |  | Oleate |  | Cubic |  | 1 | 0 | [6 empty] | 3.8 |  |  |  | 188 | 119 | 196 | 1 | 0.862127 | 4.101614 |  | 2.71 |  |  |  |  | 31 |  |  | Figure 3a | 10.1021/nl5048779 |  | Ivan
259 | CsPbBr3 | 1 | 0 | 0 | 0 | 1 | 0 | 0 | 0 | 0 | 0 | 0 | 0 | 0 | 0 | 0 | 0 | 0 | 0 | 0 | 0 | 0 | 3 | 0 | Hot Injection | OA | OAm | 18 | 18 | Acid | Amine | ODE |  | Oleate |  | Cubic |  | 1 | 0 | [6 empty] | 6.6 |  |  |  | 188 | 119 | 196 | 1 | 0.862127 | 4.101614 |  | 2.54 |  |  |  |  | 23 |  |  | Figure 3a | 10.1021/nl5048779 |  | Ivan
260 | CsPbBr3 | 1 | 0 | 0 | 0 | 1 | 0 | 0 | 0 | 0 | 0 | 0 | 0 | 0 | 0 | 0 | 0 | 0 | 0 | 0 | 0 | 0 | 3 | 0 | Hot Injection | OA | OAm | 18 | 18 | Acid | Amine | ODE |  | Oleate |  | Cubic |  | 1 | 0 | [6 empty] | 9 |  |  |  | 188 | 119 | 196 | 1 | 0.862127 | 4.101614 |  | 2.5 |  |  |  |  | 25 |  |  | Figure 3a | 10.1021/nl5048779 |  | Ivan
261 | CsPbBr3 | 1 | 0 | 0 | 0 | 1 | 0 | 0 | 0 | 0 | 0 | 0 | 0 | 0 | 0 | 0 | 0 | 0 | 0 | 0 | 0 | 0 | 3 | 0 | Hot Injection | OA | OAm | 18 | 18 | Acid | Amine | ODE |  | Oleate |  | Cubic |  | 1 | 0 | [6 empty] | 10.2 |  |  |  | 188 | 119 | 196 | 1 | 0.862127 | 4.101614 |  | 2.44 |  |  |  |  | 23 |  |  | Figure 3a | 10.1021/nl5048779 |  | Ivan
262 | CsPbBr3 | 1 | 0 | 0 | 0 | 1 | 0 | 0 | 0 | 0 | 0 | 0 | 0 | 0 | 0 | 0 | 0 | 0 | 0 | 0 | 0 | 0 | 3 | 0 | Hot Injection | OA | OAm | 18 | 18 | Acid | Amine | ODE |  | Oleate |  | Cubic |  | 1 | 0 | [6 empty] | 11.8 |  |  |  | 188 | 119 | 196 | 1 | 0.862127 | 4.101614 |  | 2.41 |  |  |  |  | 24 |  |  | Figure 3a | 10.1021/nl5048779 |  | Ivan
263 | MAPbI3 | 0 | 1 | 0 | 0 | 1 | 0 | 0 | 0 | 0 | 0 | 0 | 0 | 0 | 0 | 0 | 0 | 0 | 0 | 0 | 0 | 0 | 0 | 3 | [13 empty] | 1 | 0 | [10 empty] | 270 | 119 | 220 | 1 | 1.022226 | 3.618069 |  | 1.625164 |  |  | 763 |  | 35 |  |  | LED | 10.1038/NPHOTON.2016.269 |  | Ivan |  | 0.8
264 | MAPbBr3 | 0 | 1 | 0 | 0 | 1 | 0 | 0 | 0 | 0 | 0 | 0 | 0 | 0 | 0 | 0 | 0 | 0 | 0 | 0 | 0 | 0 | 3 | 0 | [13 empty] | 1 | 0 | [10 empty] | 270 | 119 | 196 | 1 | 1.046227 | 3.416389 |  | 2.357414 |  |  | 526 |  | 28 |  |  | LED | 10.1038/NPHOTON.2016.269 |  | Ivan |  | 0.02
265 | MAPbI3 | 0 | 1 | 0 | 0 | 1 | 0 | 0 | 0 | 0 | 0 | 0 | 0 | 0 | 0 | 0 | 0 | 0 | 0 | 0 | 0 | 0 | 0 | 3 | [11 empty] | Tetragonal |  | 1 | 3 | 8.86 | 8.86 | 12.65 | 90 | 90 | 90 |  |  |  |  | 270 | 119 | 220 | 1 | 1.022226 | 3.618069 |  | 1.631579 | 0.2 |  | 760 | 8.8 | 45 |  |  | Film | 10.1038/NPHOTON.2016.269 |  | Ivan
266 | MAPbBr3 | 0 | 1 | 0 | 0 | 1 | 0 | 0 | 0 | 0 | 0 | 0 | 0 | 0 | 0 | 0 | 0 | 0 | 0 | 0 | 0 | 0 | 3 | 0 | [11 empty] | Cubic |  | 1 | 3 | 5.9 | 5.9 | 5.9 | 90 | 90 | 90 |  |  |  |  | 270 | 119 | 196 | 1 | 1.046227 | 3.416389 |  | 2.361905 | 0.2 |  | 525 | 14.3 | 20 |  |  | Film | 10.1038/NPHOTON.2016.269 |  | Ivan
267 | Cs3Bi2I9 | 3 | 0 | 0 | 0 | 0 | 0 | 2 | 0 | 0 | 0 | 0 | 0 | 0 | 0 | 0 | 0 | 0 | 0 | 0 | 0 | 0 | 0 | 9 | [11 empty] | Hexagonal |  | 3 | 0 | [10 empty] | 188 | 103 | 220 | 1 | 0.8933224 | 4.169333 |  | 2.275229 | 0.018 |  | 545 |  | 70 |  |  | Referenced | 10.1002/adfm.201704446 | 10.1021/acs.chemmater.0c01794 | Ivan
268 | Cs3Bi2Br9 | 3 | 0 | 0 | 0 | 0 | 0 | 2 | 0 | 0 | 0 | 0 | 0 | 0 | 0 | 0 | 0 | 0 | 0 | 0 | 0 | 0 | 9 | 0 | [11 empty] | Hexagonal | P-3m1 | 3 | 0 | 0.796 |  | 0.984 |  |  |  | 3.88 |  |  | 0.68 | 188 | 103 | 196 | 1 | 0.9082609 | 3.936324 |  | 3.02439 | 19.4 |  | 410 |  | 48 |  |  |  | 10.1002/adfm.201704446 |  | Ivan
269 | Cs3Bi2Cl9 | 3 | 0 | 0 | 0 | 0 | 0 | 2 | 0 | 0 | 0 | 0 | 0 | 0 | 0 | 0 | 0 | 0 | 0 | 0 | 0 | 9 | 0 | 0 | [11 empty] | Monoclinic |  | 3 | 0 | [10 empty] | 188 | 103 | 181 | 1 | 0.9188796 | 3.790692 |  | 3.155216 | 26.4 |  | 393 |  | 59 |  |  |  | 10.1002/adfm.201704446 |  | Ivan
270 | CsPbBrI2 | 1 | 0 | 0 | 0 | 1 | 0 | 0 | 0 | 0 | 0 | 0 | 0 | 0 | 0 | 0 | 0 | 0 | 0 | 0 | 0 | 0 | 1 | 2 | [13 empty] | 1 | 3 | [10 empty] | 188 | 119 | 212 | 1 | 0.8546388 | 4.236068 |  | 1.907692 |  |  | 650 | [5 empty] | 10.1063/1.5098871 |  | Ivan
271 | CsPbBrCl2 | 1 | 0 | 0 | 0 | 1 | 0 | 0 | 0 | 0 | 0 | 0 | 0 | 0 | 0 | 0 | 0 | 0 | 0 | 0 | 0 | 2 | 1 | 0 | [13 empty] | 1 | 3 | [10 empty] | 188 | 119 | 186 | 1 | 0.8672062 | 4.01758 |  | 2.743363 |  |  | 452 | [5 empty] | 10.1063/1.5098871 |  | Ivan
272 | MAPbBr2I | 0 | 1 | 0 | 0 | 1 | 0 | 0 | 0 | 0 | 0 | 0 | 0 | 0 | 0 | 0 | 0 | 0 | 0 | 0 | 0 | 0 | 2 | 1 | rotary evaporation + Büchner funnel filtration | [12 empty] | 1 | 3 | [10 empty] | 270 | 119 | 204 | 1 | 1.03783 | 3.483615 |  | 1.968254 |  |  | 630 |  |  |  |  | Referenced | 10.1038/nnano.2014.149 |  | Ivan
273 | CsPbI3 | 1 | 0 | 0 | 0 | 1 | 0 | 0 | 0 | 0 | 0 | 0 | 0 | 0 | 0 | 0 | 0 | 0 | 0 | 0 | 0 | 0 | 0 | 3 | [13 empty] | 1 | 3 | [6 empty] | 100 |  |  |  | 188 | 119 | 220 | 1 | 0.8511597 | 4.303295 |  | 1.784173 |  |  | 695 |  | 32 |  |  | Referenced | 10.1002/adfm.201706401 |  | Ivan
274 | CsPbI3 | 1 | 0 | 0 | 0 | 1 | 0 | 0 | 0 | 0 | 0 | 0 | 0 | 0 | 0 | 0 | 0 | 0 | 0 | 0 | 0 | 0 | 0 | 3 | Cs-oleate | [10 empty] | Cubic |  | 1 | 0 | 0.31 | [5 empty] | 13.6 |  |  | 2.9 | 188 | 119 | 220 | 1 | 0.8511597 | 4.303295 |  | 1.802326 | 80 |  | 688 | 10.5 | 33 |  |  | Referenced | 10.1021/jacs.7b10647 | done before | Ivan
275 | CsPbI3 | 1 | 0 | 0 | 0 | 1 | 0 | 0 | 0 | 0 | 0 | 0 | 0 | 0 | 0 | 0 | 0 | 0 | 0 | 0 | 0 | 0 | 0 | 3 | Cs-oleate | [9 empty] | 2,2′-iminodibenzoic acid (IDA) | Cubic |  | 1 | 0 | 0.31 | [9 empty] | 188 | 119 | 220 | 1 | 0.8511597 | 4.303295 |  | 1.823529 | 95 |  | 680 | 12.8 |  |  |  |  | 10.1021/jacs.7b10647 | done before | Ivan
276 | CsPbBr0.75I2.25 | 1 | 0 | 0 | 0 | 1 | 0 | 0 | 0 | 0 | 0 | 0 | 0 | 0 | 0 | 0 | 0 | 0 | 0 | 0 | 0 | 0 | 0.75 | 2.25 | [13 empty] | 1 | 0 | [10 empty] | 188 | 119 | 214 | 1 | 0.8537533 | 4.252875 |  | 2.003231 |  |  | 619 |  | 29 |  |  |  | 10.1002/adma.201600064 |  | Ivan |  | 1.4
277 | CsPbBr3 | 1 | 0 | 0 | 0 | 1 | 0 | 0 | 0 | 0 | 0 | 0 | 0 | 0 | 0 | 0 | 0 | 0 | 0 | 0 | 0 | 0 | 3 | 0 | [13 empty] | 1 | 0 | [10 empty] | 188 | 119 | 196 | 1 | 0.862127 | 4.101614 |  | 2.370937 |  |  | 523 |  | 19 |  |  |  | 10.1002/adma.201600064 |  | Ivan |  | 0.19
278 | CsPbBr1.5I1.5 | 1 | 0 | 0 | 0 | 1 | 0 | 0 | 0 | 0 | 0 | 0 | 0 | 0 | 0 | 0 | 0 | 0 | 0 | 0 | 0 | 0 | 1.5 | 1.5 | [13 empty] | 1 | 0 | [10 empty] | 188 | 119 | 208 | 1 | 0.8564421 | 4.202454 |  | 2.583333 |  |  | 480 |  | 17 |  |  |  | 10.1002/adma.201600064 |  | Ivan |  | 0.0074
279 | CsPbI3 | 1 | 0 | 0 | 0 | 1 | 0 | 0 | 0 | 0 | 0 | 0 | 0 | 0 | 0 | 0 | 0 | 0 | 0 | 0 | 0 | 0 | 0 | 3 | Cs-oleate | [10 empty] | Cubic | Pm-3m | 1 | 0 | [10 empty] | 188 | 119 | 220 | 1 | 0.8511597 | 4.303295 |  | 1.823529 |  |  | 680 |  | 35 |  |  |  | 10.1016/j.apsusc.2019.145188 |  | Ivan
280 | CsPbBr3 | 1 | 0 | 0 | 0 | 1 | 0 | 0 | 0 | 0 | 0 | 0 | 0 | 0 | 0 | 0 | 0 | 0 | 0 | 0 | 0 | 0 | 3 | 0 | OctAc | [10 empty] | Orthorhombic |  | 1 | 0 | [6 empty] | 10.5 |  |  |  | 188 | 119 | 196 | 1 | 0.862127 | 4.101614 |  | 2.417154 | 70 |  | 513 |  |  |  |  | figure5a, difference in synthesis and growth duration | 10.1021/acs.chemmater.0c04569 |  | Ivan
281 | CsPbBr3 | 1 | 0 | 0 | 0 | 1 | 0 | 0 | 0 | 0 | 0 | 0 | 0 | 0 | 0 | 0 | 0 | 0 | 0 | 0 | 0 | 0 | 3 | 0 | OctAc | [10 empty] | Orthorhombic |  | 1 | 0 | [6 empty] | 7.7 |  |  | 0.8 | 188 | 119 | 196 | 1 | 0.862127 | 4.101614 |  | 2.440945 | 71 |  | 508 |  |  |  |  | figure5a | 10.1021/acs.chemmater.0c04569 |  | Ivan
282 | CsPbBr3 | 1 | 0 | 0 | 0 | 1 | 0 | 0 | 0 | 0 | 0 | 0 | 0 | 0 | 0 | 0 | 0 | 0 | 0 | 0 | 0 | 0 | 3 | 0 | OctAc | [10 empty] | Orthorhombic |  | 1 | 0 | [6 empty] | 8 |  |  |  | 188 | 119 | 196 | 1 | 0.862127 | 4.101614 |  | 2.445759 | 75 |  | 507 |  |  |  |  | figure5a | 10.1021/acs.chemmater.0c04569 |  | Ivan
283 | CsPbBr3 | 1 | 0 | 0 | 0 | 1 | 0 | 0 | 0 | 0 | 0 | 0 | 0 | 0 | 0 | 0 | 0 | 0 | 0 | 0 | 0 | 0 | 3 | 0 | OPA | [10 empty] | Orthorhombic |  | 1 | 0 | [6 empty] | 8 |  |  |  | 188 | 119 | 196 | 1 | 0.862127 | 4.101614 |  | 2.410107 | 79 |  | 514.5 |  |  |  |  | figure5a | 10.1021/acs.chemmater.0c04569 |  | Ivan
284 | CsPbBr3 | 1 | 0 | 0 | 0 | 1 | 0 | 0 | 0 | 0 | 0 | 0 | 0 | 0 | 0 | 0 | 0 | 0 | 0 | 0 | 0 | 0 | 3 | 0 | OPA | [10 empty] | Orthorhombic |  | 1 | 0 | [6 empty] | 8 |  |  |  | 188 | 119 | 196 | 1 | 0.862127 | 4.101614 |  | 2.44335 | 81 |  | 507.5 |  |  |  |  | figure5a | 10.1021/acs.chemmater.0c04569 |  | Ivan
285 | CsPbBr3 | 1 | 0 | 0 | 0 | 1 | 0 | 0 | 0 | 0 | 0 | 0 | 0 | 0 | 0 | 0 | 0 | 0 | 0 | 0 | 0 | 0 | 3 | 0 | OPA | [10 empty] | Orthorhombic |  | 1 | 0 | [6 empty] | 6.8 |  |  |  | 188 | 119 | 196 | 1 | 0.862127 | 4.101614 |  | 2.48996 | 89 |  | 498 |  |  |  |  | figure5a | 10.1021/acs.chemmater.0c04569 |  | Ivan
286 | CsPbBr3 | 1 | 0 | 0 | 0 | 1 | 0 | 0 | 0 | 0 | 0 | 0 | 0 | 0 | 0 | 0 | 0 | 0 | 0 | 0 | 0 | 0 | 3 | 0 | OPA | [10 empty] | Orthorhombic |  | 1 | 0 | [6 empty] | 7.8 |  |  |  | 188 | 119 | 196 | 1 | 0.862127 | 4.101614 |  | 2.44335 | 87 |  | 507.5 |  |  |  |  | figure5a | 10.1021/acs.chemmater.0c04569 |  | Ivan
287 | CsPbI3 | 1 | 0 | 0 | 0 | 1 | 0 | 0 | 0 | 0 | 0 | 0 | 0 | 0 | 0 | 0 | 0 | 0 | 0 | 0 | 0 | 0 | 0 | 3 | Hot Injection | [10 empty] | Cubic |  | 1 | 0 | [10 empty] | 188 | 119 | 220 | 1 | 0.8511597 | 4.303295 |  | 1.976096 | 38 |  | 627.5 |  | 37.5 |  |  | Peak between 585 and 670 (middle) | 10.1126/science.aag2700 |  | Ivan
288 | CsPbBr3 | 1 | 0 | 0 | 0 | 1 | 0 | 0 | 0 | 0 | 0 | 0 | 0 | 0 | 0 | 0 | 0 | 0 | 0 | 0 | 0 | 0 | 3 | 0 | Octadecene (ODE) | [12 empty] | 1 | 0 | [10 empty] | 188 | 119 | 196 | 1 | 0.862127 | 4.101614 |  | 2.455446 |  |  | 505 |  | 24 |  |  | 2a, 3rd plot | 10.1002/adma.201502567 |  | Ivan
289 | CsPbCl1.2Br1.8 | 1 | 0 | 0 | 0 | 1 | 0 | 0 | 0 | 0 | 0 | 0 | 0 | 0 | 0 | 0 | 0 | 0 | 0 | 0 | 0 | 1.2 | 1.8 | 0 | Octadecene (ODE) | [10 empty] | Cubic |  | 1 | 0 | 5.8 | [9 empty] | 188 | 119 | 190 | 1 | 0.8651351 | 4.051194 |  | 2.938389 |  |  | 422 |  | 20 |  |  |  | 10.1002/adma.201502567 |  | Ivan
290 | CsPbCl0.75Br2.25 | 1 | 0 | 0 | 0 | 1 | 0 | 0 | 0 | 0 | 0 | 0 | 0 | 0 | 0 | 0 | 0 | 0 | 0 | 0 | 0 | 0.75 | 2.25 | 0 | Octadecene (ODE) | [12 empty] | 1 | 0 | [10 empty] | 188 | 119 | 192.25 | 1 | 0.8639935 | 4.070101 |  | 2.767857 |  |  | 448 |  | 25 |  |  |  | 10.1002/adma.201502567 |  | Ivan
291 | CsPbCl0.3Br2.7 | 1 | 0 | 0 | 0 | 1 | 0 | 0 | 0 | 0 | 0 | 0 | 0 | 0 | 0 | 0 | 0 | 0 | 0 | 0 | 0 | 0.3 | 2.7 | 0 | Octadecene (ODE) | [12 empty] | 1 | 0 | [10 empty] | 188 | 119 | 194.5 | 1 | 0.8628682 | 4.089009 |  | 2.610526 |  |  | 475 |  | 27 |  |  |  | 10.1002/adma.201502567 |  | Ivan
292 | CsPbBr3 | 1 | 0 | 0 | 0 | 1 | 0 | 0 | 0 | 0 | 0 | 0 | 0 | 0 | 0 | 0 | 0 | 0 | 0 | 0 | 0 | 0 | 3 | 0 | Octadecene (ODE) | [12 empty] | 1 | 0 | [10 empty] | 188 | 119 | 196 | 1 | 0.862127 | 4.101614 |  | 2.48 |  |  | 500 |  | 24 |  |  |  | 10.1002/adma.201502567 |  | Ivan
293 | CsPbBr2.7I0.3 | 1 | 0 | 0 | 0 | 1 | 0 | 0 | 0 | 0 | 0 | 0 | 0 | 0 | 0 | 0 | 0 | 0 | 0 | 0 | 0 | 0 | 2.7 | 0.3 | Octadecene (ODE) | [12 empty] | 1 | 0 | [10 empty] | 188 | 119 | 198.4 | 1 | 0.8609557 | 4.121782 |  | 2.370937 |  |  | 523 |  | 27 |  |  |  | 10.1002/adma.201502567 |  | Ivan
294 | CsPbBr2.25I0.75 | 1 | 0 | 0 | 0 | 1 | 0 | 0 | 0 | 0 | 0 | 0 | 0 | 0 | 0 | 0 | 0 | 0 | 0 | 0 | 0 | 0 | 2.25 | 0.75 | Octadecene (ODE) | [12 empty] | 1 | 0 | [10 empty] | 188 | 119 | 202 | 1 | 0.8592315 | 4.152034 |  | 2.254545 |  |  | 550 |  | 42 |  |  |  | 10.1002/adma.201502567 |  | Ivan
295 | CsPbBr1.8I1.2 | 1 | 0 | 0 | 0 | 1 | 0 | 0 | 0 | 0 | 0 | 0 | 0 | 0 | 0 | 0 | 0 | 0 | 0 | 0 | 0 | 0 | 1.8 | 1.2 | Octadecene (ODE) | [12 empty] | 1 | 0 | [10 empty] | 188 | 119 | 205.6 | 1 | 0.8575455 | 4.182286 |  | 2.152778 |  |  | 576 |  | 38 |  |  |  | 10.1002/adma.201502567 |  | Ivan
296 | CsPbI3 | 1 | 0 | 0 | 0 | 1 | 0 | 0 | 0 | 0 | 0 | 0 | 0 | 0 | 0 | 0 | 0 | 0 | 0 | 0 | 0 | 0 | 0 | 3 | [11 empty] | Cubic |  | 1 | 0 | [10 empty] | 188 | 119 | 220 | 1 | 0.8511597 | 4.303295 |  | 1.700727 |  | 590 | 729.1 |  | 0.15 |  |  |  | 10.1021/acs.nanolett.9b01237 |  | Ivan
297 | CsPbI3 | 1 | 0 | 0 | 0 | 1 | 0 | 0 | 0 | 0 | 0 | 0 | 0 | 0 | 0 | 0 | 0 | 0 | 0 | 0 | 0 | 0 | 0 | 3 | [13 empty] | 1 | 0 | [10 empty] | 188 | 119 | 220 | 1 | 0.8511597 | 4.303295 |  | 1.695379 |  |  | 731.4 |  | 0.2 |  |  |  | 10.1021/acs.nanolett.9b01237 |  | Ivan
298 | CsPbI3 | 1 | 0 | 0 | 0 | 1 | 0 | 0 | 0 | 0 | 0 | 0 | 0 | 0 | 0 | 0 | 0 | 0 | 0 | 0 | 0 | 0 | 0 | 3 | [13 empty] | 1 | 0 | [10 empty] | 188 | 119 | 220 | 1 | 0.8511597 | 4.303295 |  | 1.715076 |  |  | 723 |  | 0.1 |  |  |  | 10.1021/acs.nanolett.9b01237 |  | Ivan
299 | MAPbBr3 | 0 | 1 | 0 | 0 | 1 | 0 | 0 | 0 | 0 | 0 | 0 | 0 | 0 | 0 | 0 | 0 | 0 | 0 | 0 | 0 | 0 | 3 | 0 | LARP | [12 empty] | 1 | 0 | [6 empty] | 10.6 |  |  | 1.6 | 270 | 119 | 196 | 1 | 1.046227 | 3.416389 |  | 2.339623 |  |  | 530 | 2.5 | 28 |  |  |  | 10.1021/acsnano.0c08802 |  | Ivan
300 | MAPbI3 | 0 | 1 | 0 | 0 | 1 | 0 | 0 | 0 | 0 | 0 | 0 | 0 | 0 | 0 | 0 | 0 | 0 | 0 | 0 | 0 | 0 | 0 | 3 | LARP | [12 empty] | 1 | 0 | [6 empty] | 8.6 |  |  | 1.5 | 270 | 119 | 220 | 1 | 1.022226 | 3.618069 |  | 1.653333 |  |  | 750 | 2.6 | 60 |  |  |  | 10.1021/acsnano.0c08802 |  | Ivan
301 | CsPbI3 | 1 | 0 | 0 | 0 | 1 | 0 | 0 | 0 | 0 | 0 | 0 | 0 | 0 | 0 | 0 | 0 | 0 | 0 | 0 | 0 | 0 | 0 | 3 | [13 empty] | 1 | 0 | [10 empty] | 188 | 119 | 220 | 1 | 0.8511597 | 4.303295 |  | 1.559748 |  |  | 795 |  | 57 |  |  |  | 10.1021/acs.nanolett.6b02874 |  | Ivan
302 | CsPbBr3 | 1 | 0 | 0 | 0 | 1 | 0 | 0 | 0 | 0 | 0 | 0 | 0 | 0 | 0 | 0 | 0 | 0 | 0 | 0 | 0 | 0 | 3 | 0 | Cs-oleate | [10 empty] | Cubic |  | 1 | 0 | [6 empty] | 9.3 |  |  | 0.9 | 188 | 119 | 196 | 1 | 0.862127 | 4.101614 |  | 2.431373 | 51 | 405 | 510 |  | 22 |  |  |  | 10.1021/acsnano.5b04584 |  | Ivan
303 | CsPbBr3 | 1 | 0 | 0 | 0 | 1 | 0 | 0 | 0 | 0 | 0 | 0 | 0 | 0 | 0 | 0 | 0 | 0 | 0 | 0 | 0 | 0 | 3 | 0 | Cs-oleate | [10 empty] | Cubic |  | 1 | 0 | [10 empty] | 188 | 119 | 196 | 1 | 0.862127 | 4.101614 |  | 2.530612 |  | 405 | 490 |  | 17 |  |  | Figure 1b | 10.1021/acsnano.5b04584 |  | Ivan
304 | CsPbBr1.5I1.5 | 1 | 0 | 0 | 0 | 1 | 0 | 0 | 0 | 0 | 0 | 0 | 0 | 0 | 0 | 0 | 0 | 0 | 0 | 0 | 0 | 0 | 1.5 | 1.5 | Cs-oleate | [10 empty] | Cubic |  | 1 | 0 | [6 empty] | 10.7 |  |  | 1.1 | 188 | 119 | 208 | 1 | 0.8564421 | 4.202454 |  | 2.119658 | 42 | 488 | 585 |  | 32 |  |  |  | 10.1021/acsnano.5b04584 |  | Ivan
305 | CsPbBr1.3I1.7 | 1 | 0 | 0 | 0 | 1 | 0 | 0 | 0 | 0 | 0 | 0 | 0 | 0 | 0 | 0 | 0 | 0 | 0 | 0 | 0 | 0 | 1.3 | 1.7 | Cs-oleate | [10 empty] | Cubic |  | 1 | 0 | [10 empty] | 188 | 119 | 209.6 | 1 | 0.8557155 | 4.2159 |  | 2.056385 |  | 488 | 603 |  | 28 |  |  | Figure 1b | 10.1021/acsnano.5b04584 |  | Ivan
306 | CsPbI3 | 1 | 0 | 0 | 0 | 1 | 0 | 0 | 0 | 0 | 0 | 0 | 0 | 0 | 0 | 0 | 0 | 0 | 0 | 0 | 0 | 0 | 0 | 3 | Cs-oleate | [10 empty] | Cubic |  | 1 | 0 | [6 empty] | 11.2 |  |  | 0.7 | 188 | 119 | 220 | 1 | 0.8511597 | 4.303295 |  | 1.81552 | 41 | 488 | 683 |  | 34 |  |  |  | 10.1021/acsnano.5b04584 |  | Ivan
307 | CsPbI3 | 1 | 0 | 0 | 0 | 1 | 0 | 0 | 0 | 0 | 0 | 0 | 0 | 0 | 0 | 0 | 0 | 0 | 0 | 0 | 0 | 0 | 0 | 3 | Cs-oleate | [10 empty] | Cubic |  | 1 | 0 | [10 empty] | 188 | 119 | 220 | 1 | 0.8511597 | 4.303295 |  | 1.864662 |  | 488 | 665 |  | 24 |  |  | Figure 1b | 10.1021/acsnano.5b04584 |  | Ivan
308 | CsPbI3 | 1 | 0 | 0 | 0 | 1 | 0 | 0 | 0 | 0 | 0 | 0 | 0 | 0 | 0 | 0 | 0 | 0 | 0 | 0 | 0 | 0 | 0 | 3 | Cs-oleate | [12 empty] | 1 | 0 | [6 empty] | 9 |  |  | 3 | 188 | 119 | 220 | 1 | 0.8511597 | 4.303295 |  | 1.9375 |  |  | 640 | 46.9 | 50 |  |  |  | 10.1021/acs.nanolett.6b02874 | done before | Ivan
309 | CsPbI3 | 1 | 0 | 0 | 0 | 1 | 0 | 0 | 0 | 0 | 0 | 0 | 0 | 0 | 0 | 0 | 0 | 0 | 0 | 0 | 0 | 0 | 0 | 3 | Hot-Injection | [12 empty] | 1 | 0 | [7 empty] | Cube |  | 0.012 | 188 | 119 | 220 | 1 | 0.8511597 | 4.303295 | -11.79 | 1.789322 | 80 |  | 693 | 19.2 | 32 |  |  | Formation Energy from paper | 10.1021/acs.chemmater.0c01750 |  | Ivan
310 | CsPb0.97Zn0.03I3 | 1 | 0 | 0 | 0 | 0.97 | 0 | 0 | 0 | 0 | 0 | 0 | 0 | 0 | 0 | 0 | 0 | 0.03 | 0 | 0 | 0 | 0 | 0 | 3 | Hot-Injection | [12 empty] | 1 | 0 | [9 empty] | 0.009 | 188 | 117.65 | 220 | 1 | 0.8545628 | 4.279096 | -11.92 | 1.804949 | 89 |  | 687 | 29.2 | 34 |  |  | Formation Energy from paper | 10.1021/acs.chemmater.0c01750 |  | Ivan
311 | CsPb0.93Zn0.07I3 | 1 | 0 | 0 | 0 | 0.93 | 0 | 0 | 0 | 0 | 0 | 0 | 0 | 0 | 0 | 0 | 0 | 0.07 | 0 | 0 | 0 | 0 | 0 | 3 | Hot-Injection | [12 empty] | 1 | 0 | [9 empty] | 0.011 | 188 | 115.85 | 220 | 1 | 0.8591429 | 4.250866 | -12.1 | 1.81552 | 95 |  | 683 | 31.4 | 35 |  |  | Formation Energy from paper | 10.1021/acs.chemmater.0c01750 |  | Ivan
312 | CsPb0.89Zn0.11I3 | 1 | 0 | 0 | 0 | 0.89 | 0 | 0 | 0 | 0 | 0 | 0 | 0 | 0 | 0 | 0 | 0 | 0.11 | 0 | 0 | 0 | 0 | 0 | 3 | Hot-Injection | [12 empty] | 1 | 0 | [9 empty] | 0.009 | 188 | 114.05 | 220 | 1 | 0.8637723 | 4.227064 | -11.61 | 1.828909 | 53 |  | 678 | 13.6 | 40 |  |  | Formation Energy from paper | 10.1021/acs.chemmater.0c01750 |  | Ivan
313 | CsPbI3 | 1 | 0 | 0 | 0 | 1 | 0 | 0 | 0 | 0 | 0 | 0 | 0 | 0 | 0 | 0 | 0 | 0 | 0 | 0 | 0 | 0 | 0 | 3 | [13 empty] | 1 | 0 | [10 empty] | 188 | 119 | 220 | 1 | 0.8511597 | 4.303295 |  | 1.73913 | 37 |  | 713 | 14.6 | 35 |  |  | Figure S9a | 10.1021/acs.chemmater.0c01750 |  | Ivan
314 | CsPb0.93Zn0.07I3 | 1 | 0 | 0 | 0 | 0.93 | 0 | 0 | 0 | 0 | 0 | 0 | 0 | 0 | 0 | 0 | 0 | 0.07 | 0 | 0 | 0 | 0 | 0 | 3 | [13 empty] | 1 | 0 | [10 empty] | 188 | 115.85 | 220 | 1 | 0.8591429 | 4.250866 |  | 1.741573 | 51 |  | 712 | 22.2 | 50 |  |  | Figure S9a | 10.1021/acs.chemmater.0c01750 |  | Ivan
315 | CsPbBr3 | 1 | 0 | 0 | 0 | 1 | 0 | 0 | 0 | 0 | 0 | 0 | 0 | 0 | 0 | 0 | 0 | 0 | 0 | 0 | 0 | 0 | 3 | 0 | Hot-Injection | [10 empty] | Orthorhombic | Pnma | 1 | 0 | [6 empty] | 9.6 |  |  | 1.3 | 188 | 119 | 196 | 1 | 0.862127 | 4.101614 |  | 2.431373 |  | 400 | 510 |  | 29 |  |  |  | 10.1021/jacs.9b13396 |  | Ivan
316 | CsPbBr3 | 1 | 0 | 0 | 0 | 1 | 0 | 0 | 0 | 0 | 0 | 0 | 0 | 0 | 0 | 0 | 0 | 0 | 0 | 0 | 0 | 0 | 3 | 0 | Cs-oleate | [9 empty] | DDAB |  |  | 1 | 0 | [10 empty] | 188 | 119 | 196 | 1 | 0.862127 | 4.101614 |  | 2.380038 |  |  | 521 |  | 17 |  |  |  | 10.1021/acs.nanolett.9b00689 |  | Ivan
317 | CsPbI3 | 1 | 0 | 0 | 0 | 1 | 0 | 0 | 0 | 0 | 0 | 0 | 0 | 0 | 0 | 0 | 0 | 0 | 0 | 0 | 0 | 0 | 0 | 3 | [11 empty] | Cubic |  | 1 | 0 | [6 empty] | 13.2 |  |  | 1.3 | 188 | 119 | 220 | 1 | 0.8511597 | 4.303295 |  | 1.797101 | 61.3 | 405 | 690 |  | 35 |  |  |  | 10.1021/acs.nanolett.8b04339 |  | Ivan
318 | CsPb0.88Zn0.12I3 | 1 | 0 | 0 | 0 | 0.88 | 0 | 0 | 0 | 0 | 0 | 0 | 0 | 0 | 0 | 0 | 0 | 0.12 | 0 | 0 | 0 | 0 | 0 | 3 | [11 empty] | Cubic |  | 1 | 0 | [6 empty] | 12.4 |  |  | 1.6 | 188 | 113.6 | 220 | 1 | 0.8649375 | 4.221785 |  | 1.802326 | 68.2 | 405 | 688 |  | 35 |  |  |  | 10.1021/acs.nanolett.8b04339 |  | Ivan
319 | CsPb0.73Zn0.27I3 | 1 | 0 | 0 | 0 | 0.9 | 0 | 0 | 0 | 0 | 0 | 0 | 0 | 0 | 0 | 0 | 0 | 0.27 | 0 | 0 | 0 | 0 | 0 | 3 | [11 empty] | Cubic |  | 1 | 0 | [6 empty] | 12.7 |  |  | 1.5 | 188 | 108.6154 | 220 | 1 | 0.8780573 | 4.180412 |  | 1.812865 | 76.1 | 405 | 684 |  | 35 |  |  |  | 10.1021/acs.nanolett.8b04339 |  | Ivan
320 | CsPb0.64Zn0.36I3 | 1 | 0 | 0 | 0 | 0.64 | 0 | 0 | 0 | 0 | 0 | 0 | 0 | 0 | 0 | 0 | 0 | 0.36 | 0 | 0 | 0 | 0 | 0 | 3 | [11 empty] | Cubic |  | 1 | 0 | [6 empty] | 9.5 |  |  | 1.3 | 188 | 102.8 | 220 | 1 | 0.8938759 | 4.169604 |  | 1.818182 | 98.5 | 405 | 682 |  | 35 |  |  |  | 10.1021/acs.nanolett.8b04339 |  | Ivan
321 | CsPb0.51Zn0.49I3 | 1 | 0 | 0 | 0 | 0.51 | 0 | 0 | 0 | 0 | 0 | 0 | 0 | 0 | 0 | 0 | 0 | 0.49 | 0 | 0 | 0 | 0 | 0 | 3 | [11 empty] | Cubic |  | 1 | 0 | [6 empty] | 8.1 |  |  | 1.3 | 188 | 96.95 | 220 | 1 | 0.9103743 | 4.197341 |  | 1.83432 | 78 | 405 | 676 |  | 35 |  |  |  | 10.1021/acs.nanolett.8b04339 |  | Ivan
322 | Cs2NaIn0.9775Sb0.0225Cl6 | 2 | 0 | 0 | 0 | 0 | 0 | 0 | 0 | 1 | 0.9775 | 0.0225 | 0 | 0 | 0 | 0 | 0 | 0 | 0 | 0 | 0 | 6 | 0 | 0 | [13 empty] | 2 | 3 | [10 empty] | 188 | 90.955 | 181 | 1 | 0.9595772 | 3.83674 |  | 2.80543 | 76 | 340 | 442 | 1620 | 66 |  |  | Referenced | 10.1021/acs.chemmater.0c03394 | 10.1021/acs.jpclett.0c00330 | Ivan/Pritish
323 | Cs2NaIn0.968Sb0.032Cl6 | 2 | 0 | 0 | 0 | 0 | 0 | 0 | 0 | 1 | 0.968 | 0.032 | 0 | 0 | 0 | 0 | 0 | 0 | 0 | 0 | 0 | 6 | 0 | 0 | Precipitation HCl(aq) | [10 empty] | Cubic | Fm3m | 2 | 3 | 10.53344 | [9 empty] | 188 | 90.936 | 181 | 1 | 0.9596442 | 3.836931 |  | 2.786517 | 79 | 335 | 445 | 1016 | 80 |  |  | lifetime, 90 & 1016 | 10.1021/acs.chemmater.0c03394 | 10.1039/D0TC01037E | Ivan
324 | Cs2NaIn0.95Sb0.05Cl6 | 2 | 0 | 0 | 0 | 0 | 0 | 0 | 0 | 1 | 0.95 | 0.05 | 0 | 0 | 0 | 0 | 0 | 0 | 0 | 0 | 0 | 6 | 0 | 0 | [13 empty] | 2 | 3 | [10 empty] | 188 | 90.9 | 181 | 1 | 0.9597713 | 3.837295 |  | 2.786517 | 82 | 320 | 445 | 1030 |  |  |  | Referenced | 10.1021/acs.chemmater.0c03394 | 10.1021/acs.chemmater.0c01004 | Ivan/Pritish
325 | Cs2KIn0.95Sb0.05Cl6 | 2 | 0 | 0 | 0 | 0 | 0 | 0 | 0 | 0 | 0.95 | 0.05 | 1 | 0 | 0 | 0 | 0 | 0 | 0 | 0 | 0 | 6 | 0 | 0 | [13 empty] | 2 | 3 | [10 empty] | 188 | 108.9 | 181 | 1 | 0.9001787 | 3.823828 |  | 2.505051 | 93 | 320 | 495 | 1900 |  |  |  |  | 10.1021/acs.chemmater.0c03394 |  | Ivan/Pritish
326 | Cs2NaSc0.99Sb0.01Cl6 | 2 | 0 | 0 | 0 | 0 | 0 | 0 | 0 | 1 | 0 | 0.01 | 0 | 0 | 0 | 0 | 0 | 0 | 0.99 | 0 | 0 | 6 | 0 | 0 | [13 empty] | 2 | 3 | [10 empty] | 188 | 88.7525 | 181 | 1 | 0.967412 | 3.861491 |  | 2.83105 |  | 331 | 438 |  |  |  |  | Referenced | 10.1021/acs.chemmater.0c03394 | 10.3390/cryst7080249 | Ivan/Pritish
327 | Cs2NaY0.99Sb0.01Cl6 | 2 | 0 | 0 | 0 | 0 | 0 | 0 | 0 | 1 | 0 | 0.01 | 0 | 0 | 0 | 0 | 0 | 0 | 0 | 0 | 0.99 | 6 | 0 | 0 | [13 empty] | 2 | 3 | [10 empty] | 188 | 95.93 | 181 | 1 | 0.9423385 | 3.799537 |  | 2.695652 |  | 331 | 460 | [5 empty] | 10.1021/acs.chemmater.0c03394 |  | Ivan/Pritish
328 | Cs2NaLa0.99Sb0.01Cl6 | 2 | 0 | 0 | 0 | 0 | 0 | 0 | 0 | 1 | 0 | 0.01 | 0 | 0 | 0 | 0 | 0 | 0 | 0 | 0.99 | 0 | 6 | 0 | 0 | [13 empty] | 2 | 3 | [10 empty] | 188 | 102.464 | 181 | 1 | 0.9206171 | 3.78954 |  | 2.546201 |  | 331 | 487 | [5 empty] | 10.1021/acs.chemmater.0c03394 |  | Ivan/Pritish
329 | Cs2NaY0.9999Sb0.0001Br6 | 2 | 0 | 0 | 0 | 0 | 0 | 0 | 0 | 1 | 0 | 0.0001 | 0 | 0 | 0 | 0 | 0 | 0 | 0 | 0 | 0.9999 | 0 | 6 | 0 | [13 empty] | 2 | 3 | [10 empty] | 188 | 95.9993 | 196 | 1 | 0.9300365 | 3.955451 |  | 2.426614 |  | 364 | 511 | [5 empty] | 10.1021/acs.chemmater.0c03394 |  | Ivan/Pritish
330 | Cs2NaLa0.9995Sb0.0005Br6 | 2 | 0 | 0 | 0 | 0 | 0 | 0 | 0 | 1 | 0 | 0.0005 | 0 | 0 | 0 | 0 | 0 | 0 | 0 | 0.9995 | 0 | 0 | 6 | 0 | [13 empty] | 2 | 3 | [10 empty] | 188 | 102.5932 | 196 | 1 | 0.9094983 | 3.935999 |  | 2.214286 |  | 364 | 560 | [5 empty] | 10.1021/acs.chemmater.0c03394 |  | Ivan/Pritish
331 | Cs2AgIn0.99Bi0.01Cl6 | 2 | 0 | 0 | 0 | 0 | 0 | 0.01 | 0 | 0 | 0.99 | 0 | 0 | 0 | 1 | 0 | 0 | 0 | 0 | 0 | 0 | 6 | 0 | 0 | [13 empty] | 2 | 0 | [10 empty] | 188 | 97.615 | 181 | 1 | 0.9366395 | 3.792737 |  | 2.137931 | 11 | 368 | 580 | 1633 |  |  |  | Referenced | 10.1021/acs.chemmater.0c03394 | 10.1021/acs.chemmater.9b00410 | Ivan/Pritish
332 | Cs2Ag0.6Na0.4In0.9996Bi0.0004Cl6 | 2 | 0 | 0 | 0 | 0 | 0 | 0.0004 | 0 | 0.4 | 0.9996 | 0 | 0 | 0 | 0.6 | 0 | 0 | 0 | 0 | 0 | 0 | 6 | 0 | 0 | [13 empty] | 2 | 3 | [10 empty] | 188 | 94.9046 | 181 | 1 | 0.9458407 | 3.805107 |  | 2.066667 | 86 | 365 | 600 | 5989 | 139 |  |  | Referenced | 10.1021/acs.chemmater.0c03394 | 10.1038/s41586-018-0691-0 | Ivan
333 | Cs2Ag0.4Na0.6In0.9931Bi0.0069Cl6 | 2 | 0 | 0 | 0 | 0 | 0 | 0.0069 | 0 | 0.6 | 0.9931 | 0 | 0 | 0 | 0.4 | 0 | 0 | 0 | 0 | 0 | 0 | 6 | 0 | 0 | [13 empty] | 2 | 0 | [10 empty] | 188 | 93.67935 | 181 | 1 | 0.9500598 | 3.813186 |  | 2 | 22 | 355 | 620 | 2300 | 242 | 780 |  | Referenced | 10.1021/acs.chemmater.0c03394 | 10.1021/acsenergylett.9b01274 | Ivan
334 | Cs2Ag0.17Na0.83In0.88Bi0.12Cl6 | 2 | 0 | 0 | 0 | 0 | 0 | 0.12 | 0 | 0.83 | 0.88 | 0 | 0 | 0 | 0.17 | 0 | 0 | 0 | 0 | 0 | 0 | 6 | 0 | 0 | Oleic Acid | [9 empty] | OA |  | Fm-3m | 2 | 0 | [6 empty] | 3.2 |  |  | 0.5 | 188 | 93.485 | 181 | 1 | 0.9507325 | 3.814611 |  | 2.226212 | 64 | 350 | 557 | 6530 | 153 |  |  | Referenced (figure2a more samples) | 10.1002/smll.201903496 |  | Ivan
335 | Cs2NaBiCl6 | 2 | 0 | 0 | 0 | 0 | 0 | 1 | 0 | 1 | 0 | 0 | 0 | 0 | 0 | 0 | 0 | 0 | 0 | 0 | 0 | 6 | 0 | 0 | Hydrothermal | [10 empty] | Cubic | Fm-3m | 2 | 3 | [10 empty] | 188 | 102.5 | 181 | 1 | 0.9205002 | 3.789608 |  | 1.771429 |  | 360 | 700 | 3.54 | 234 |  |  |  | 10.1039/D0TC03003A |  | Ivan
336 | Cs2NaBi0.75Sb0.25Cl6 | 2 | 0 | 0 | 0 | 0 | 0 | 0.75 | 0 | 1 | 0 | 0.25 | 0 | 0 | 0 | 0 | 0 | 0 | 0 | 0 | 0 | 6 | 0 | 0 | Hydrothermal | [10 empty] | Cubic | P3m1 | 2 | 3 | [10 empty] | 188 | 99.125 | 181 | 1 | 0.9315906 | 3.789128 |  | 2.583333 |  | 360 | 480 | 2.6 |  |  |  |  | 10.1039/D0TC03003A |  | Ivan
337 | Cs2AgIn0.833Bi0.167Cl6 | 2 | 0 | 0 | 0 | 0 | 0 | 0.167 | 0 | 0 | 0.833 | 0 | 0 | 0 | 1 | 0 | 0 | 0 | 0 | 0 | 0 | 6 | 0 | 0 | [13 empty] | 2 | 3 | [10 empty] | 188 | 99.4205 | 181 | 1 | 0.9306089 | 3.788697 |  | 1.984 | 39 | 360 | 625 |  | 210 |  |  | Referenced | 10.1021/acs.inorgchem.9b02299 |  | Ivan
338 | MAPbI2.01Br0.99 | 0 | 1 | 0 | 0 | 1 | 0 | 0 | 0 | 0 | 0 | 0 | 0 | 0 | 0 | 0 | 0 | 0 | 0 | 0 | 0 | 0 | 0.99 | 2.01 | [11 empty] | Cubic |  | 1 | 0 | 6.05 | 6.05 | 6.05 | 90 | 90 | 90 | 16.3 |  |  | 2 | 270 | 119 | 212.08 | 1 | 1.029762 | 3.551515 |  | 1.931464 |  |  | 642 | 5.28 | 50 |  |  | Only Neat values taken (figure 2a) | 10.1038/s41586-021-03217-8 |  | Ivan |  | 0.2
339 | CsPbBr3 | 1 | 0 | 0 | 0 | 1 | 0 | 0 | 0 | 0 | 0 | 0 | 0 | 0 | 0 | 0 | 0 | 0 | 0 | 0 | 0 | 0 | 3 | 0 | Hot Injection | [12 empty] | 1 | 0 | [10 empty] | 188 | 119 | 196 | 1 | 0.862127 | 4.101614 |  | 2.366412 |  |  | 524 |  | 25 |  |  |  | 10.1021/acs.chemmater.0c03831 |  | Ivan
340 | CsPbBr3 | 1 | 0 | 0 | 0 | 1 | 0 | 0 | 0 | 0 | 0 | 0 | 0 | 0 | 0 | 0 | 0 | 0 | 0 | 0 | 0 | 0 | 3 | 0 | Hot Injection | [9 empty] | OAm |  |  | 1 | 0 | [10 empty] | 188 | 119 | 196 | 1 | 0.862127 | 4.101614 |  | 2.366412 |  |  | 524 |  | 20 |  |  |  | 10.1021/acs.chemmater.0c03831 |  | Ivan
341 | CsPbBr3 | 1 | 0 | 0 | 0 | 1 | 0 | 0 | 0 | 0 | 0 | 0 | 0 | 0 | 0 | 0 | 0 | 0 | 0 | 0 | 0 | 0 | 3 | 0 | Hot Injection | [9 empty] | ZnBr2(OAm) |  |  | 1 | 0 | [10 empty] | 188 | 119 | 196 | 1 | 0.862127 | 4.101614 |  | 2.384615 |  |  | 520 |  | 20 |  |  |  | 10.1021/acs.chemmater.0c03831 |  | Ivan
342 | CsPbBr3 | 1 | 0 | 0 | 0 | 1 | 0 | 0 | 0 | 0 | 0 | 0 | 0 | 0 | 0 | 0 | 0 | 0 | 0 | 0 | 0 | 0 | 3 | 0 | [11 empty] | Orthorhombic |  | 1 | 3 | [10 empty] | 188 | 119 | 196 | 1 | 0.862127 | 4.101614 |  | 2.34 | [5 empty] | 50 |  |  | 10.1021/cg400645t |  | Ivan
343 | Cs2InAgCl6 | 2 | 0 | 0 | 0 | 0 | 0 | 0 | 0 | 0 | 1 | 0 | 0 | 0 | 1 | 0 | 0 | 0 | 0 | 0 | 0 | 6 | 0 | 0 | [11 empty] | Cubic | Fm3m | 2 | 3 | [10 empty] | 188 | 97.5 | 181 | 1 | 0.9370262 | 3.793108 |  | 3.3 | [8 empty] | 10.1021/acs.jpclett.6b02682 |  | Ivan
344 | Cs2BiAgBr6 | 2 | 0 | 0 | 0 | 0 | 0 | 1 | 0 | 0 | 0 | 0 | 0 | 0 | 1 | 0 | 0 | 0 | 0 | 0 | 0 | 6 | 0 | 0 | [11 empty] | Cubic |  | 2 | 3 | [10 empty] | 188 | 109 | 181 | 1 | 0.8998683 | 3.824721 |  | 2.05 | [8 empty] | 10.1021/acs.jpclett.6b02682 |  | Ivan
345 | Cs2InAgCl6 | 2 | 0 | 0 | 0 | 0 | 0 | 0 | 0 | 0 | 1 | 0 | 0 | 0 | 1 | 0 | 0 | 0 | 0 | 0 | 0 | 6 | 0 | 0 | [11 empty] | Cubic | Fm3m | 2 | 3 | 10.467 | 10.467 | 10.467 | 90 | 90 | 90 |  |  | 1147.01 |  | 188 | 97.5 | 181 | 1 | 0.9370262 | 3.793108 |  | 2.039474 |  |  | 608 |  | 120 |  |  |  | 10.1021/acs.jpclett.6b02682 |  | Ivan
346 | CsSnI3 | 1 | 0 | 0 | 0 | 0 | 0 | 0 | 1 | 0 | 0 | 0 | 0 | 0 | 0 | 0 | 0 | 0 | 0 | 0 | 0 | 0 | 0 | 3 | [11 empty] | Orthorhombic | Pnma | 1 | 3 | 8.6885 | 12.3775 | 8.6384 | [7 empty] | 188 | 118 | 220 | 1 | 0.8536779 | 4.285116 |  | 1.305263 |  |  | 950 |  |  | 900 |  |  | 10.1021/ja301539s |  | Ivan
347 | CsPb0.904Mn0.096Cl0.45Br2.55 | 1 | 0 | 0 | 0 | 0.904 | 0 | 0 | 0 | 0 | 0 | 0 | 0 | 0 | 0 | 0.096 | 0 | 0 | 0 | 0 | 0 | 0.45 | 2.55 | 0 | Injecting Cs-oleate | [12 empty] | 1 | 0 | [10 empty] | 188 | 115.544 | 193.75 | 1 | 0.8728872 | 4.019326 |  | 2.505051 |  |  | 495 |  | 25 |  |  | Figure S9a (9.6%) | 10.1021/jacs.6b08085 |  | Ivan
348 | CsPb0.904Mn0.096Cl0.51Br2.49 | 1 | 0 | 0 | 0 | 0.904 | 0 | 0 | 0 | 0 | 0 | 0 | 0 | 0 | 0 | 0.096 | 0 | 0 | 0 | 0 | 0 | 0.51 | 2.49 | 0 | Injecting Cs-oleate | [12 empty] | 1 | 0 | [10 empty] | 188 | 115.544 | 193.45 | 1 | 0.8730481 | 4.01673 |  | 2.510121 |  |  | 494 |  | 24 |  |  | Figure S9a | 10.1021/jacs.6b08085 |  | Ivan
349 | CsPb0.904Mn0.096Cl0.6Br2.4 | 1 | 0 | 0 | 0 | 0.904 | 0 | 0 | 0 | 0 | 0 | 0 | 0 | 0 | 0 | 0.096 | 0 | 0 | 0 | 0 | 0 | 0.6 | 2.4 | 0 | Injecting Cs-oleate | [12 empty] | 1 | 0 | [10 empty] | 188 | 115.544 | 193 | 1 | 0.8732899 | 4.012835 |  | 2.515213 |  |  | 493 |  | 22 |  |  | Figure S9a | 10.1021/jacs.6b08085 |  | Ivan
350 | CsPb0.904Mn0.096Cl0.665Br2.34 | 1 | 0 | 0 | 0 | 0.904 | 0 | 0 | 0 | 0 | 0 | 0 | 0 | 0 | 0 | 0.096 | 0 | 0 | 0 | 0 | 0 | 0.66 | 2.34 | 0 | Injecting Cs-oleate | [12 empty] | 1 | 0 | [10 empty] | 188 | 115.544 | 192.7 | 1 | 0.8734516 | 4.010239 |  | 2.572614 |  |  | 482 |  | 20 |  |  | Figure S9a | 10.1021/jacs.6b08085 |  | Ivan
351 | CsPb0.904Mn0.096Cl0.75Br2.25 | 1 | 0 | 0 | 0 | 0.904 | 0 | 0 | 0 | 0 | 0 | 0 | 0 | 0 | 0 | 0.096 | 0 | 0 | 0 | 0 | 0 | 0.75 | 2.25 | 0 | Injecting Cs-oleate | [12 empty] | 1 | 0 | [10 empty] | 188 | 115.544 | 192.25 | 1 | 0.8736946 | 4.006344 |  | 2.583333 |  |  | 480 |  | 20 |  |  | Figure S9a | 10.1021/jacs.6b08085 |  | Ivan
352 | CsPb0.904Mn0.096Cl0.9Br2.1 | 1 | 0 | 0 | 0 | 0.904 | 0 | 0 | 0 | 0 | 0 | 0 | 0 | 0 | 0 | 0.096 | 0 | 0 | 0 | 0 | 0 | 0.9 | 2.1 | 0 | Injecting Cs-oleate | [12 empty] | 1 | 0 | [10 empty] | 188 | 115.544 | 191.5 | 1 | 0.8741013 | 3.999853 |  | 2.610526 |  |  | 475 |  | 20 |  |  | Figure S9a | 10.1021/jacs.6b08085 |  | Ivan
353 | CsPb0.904Mn0.096Cl0.99Br2.01 | 1 | 0 | 0 | 0 | 0.904 | 0 | 0 | 0 | 0 | 0 | 0 | 0 | 0 | 0 | 0.096 | 0 | 0 | 0 | 0 | 0 | 0.99 | 2.01 | 0 | Injecting Cs-oleate | [12 empty] | 1 | 0 | [10 empty] | 188 | 115.544 | 191.05 | 1 | 0.8743462 | 3.995959 |  | 2.638298 |  |  | 470 |  | 20 |  |  | Figure S9a | 10.1021/jacs.6b08085 |  | Ivan
354 | CsPb0.904Mn0.096Cl1.11Br1.89 | 1 | 0 | 0 | 0 | 0.904 | 0 | 0 | 0 | 0 | 0 | 0 | 0 | 0 | 0 | 0.096 | 0 | 0 | 0 | 0 | 0 | 1.11 | 1.89 | 0 | Injecting Cs-oleate | [12 empty] | 1 | 0 | [10 empty] | 188 | 115.544 | 190.45 | 1 | 0.8746739 | 3.990766 |  | 2.660944 |  |  | 466 |  | 19 |  |  | Figure S9a | 10.1021/jacs.6b08085 |  | Ivan
355 | CsPb0.904Mn0.096Cl1.17Br1.83 | 1 | 0 | 0 | 0 | 0.904 | 0 | 0 | 0 | 0 | 0 | 0 | 0 | 0 | 0 | 0.096 | 0 | 0 | 0 | 0 | 0 | 1.17 | 1.83 | 0 | Injecting Cs-oleate | [12 empty] | 1 | 0 | [10 empty] | 188 | 115.544 | 190.15 | 1 | 0.8748383 | 3.98817 |  | 2.683983 |  |  | 462 |  | 19 |  |  | Figure S9a | 10.1021/jacs.6b08085 |  | Ivan
356 | CsPb0.904Mn0.096Cl1.26Br1.74 | 1 | 0 | 0 | 0 | 0.904 | 0 | 0 | 0 | 0 | 0 | 0 | 0 | 0 | 0 | 0.096 | 0 | 0 | 0 | 0 | 0 | 1.26 | 1.74 | 0 | Injecting Cs-oleate | [12 empty] | 1 | 0 | [10 empty] | 188 | 115.544 | 189.7 | 1 | 0.8750854 | 3.984275 |  | 2.695652 |  |  | 460 |  | 18 |  |  | Figure S9a | 10.1021/jacs.6b08085 |  | Ivan
357 | CsPb0.904Mn0.096Cl1.35Br1.65 | 1 | 0 | 0 | 0 | 0.904 | 0 | 0 | 0 | 0 | 0 | 0 | 0 | 0 | 0 | 0.096 | 0 | 0 | 0 | 0 | 0 | 1.35 | 1.65 | 0 | Injecting Cs-oleate | [12 empty] | 1 | 0 | [10 empty] | 188 | 115.544 | 189.25 | 1 | 0.8753332 | 3.98038 |  | 2.719298 |  |  | 456 |  | 18 |  |  | Figure S9a | 10.1021/jacs.6b08085 |  | Ivan
358 | CsPb0.904Mn0.096Cl1.47Br1.53 | 1 | 0 | 0 | 0 | 0.904 | 0 | 0 | 0 | 0 | 0 | 0 | 0 | 0 | 0 | 0.096 | 0 | 0 | 0 | 0 | 0 | 1.47 | 1.53 | 0 | Injecting Cs-oleate | [12 empty] | 1 | 0 | [10 empty] | 188 | 115.544 | 188.65 | 1 | 0.8756649 | 3.975187 |  | 2.749446 |  |  | 451 |  | 18 |  |  | Figure S9a | 10.1021/jacs.6b08085 |  | Ivan
359 | CsPb0.904Mn0.096Cl1.59Br1.41 | 1 | 0 | 0 | 0 | 0.904 | 0 | 0 | 0 | 0 | 0 | 0 | 0 | 0 | 0 | 0.096 | 0 | 0 | 0 | 0 | 0 | 1.59 | 1.41 | 0 | Injecting Cs-oleate | [12 empty] | 1 | 0 | [10 empty] | 188 | 115.544 | 188.05 | 1 | 0.8759978 | 3.969995 |  | 2.774049 |  |  | 447 |  | 18 |  |  | Figure S9a | 10.1021/jacs.6b08085 |  | Ivan
360 | CsPb0.904Mn0.096Cl1.71Br1.29 | 1 | 0 | 0 | 0 | 0.904 | 0 | 0 | 0 | 0 | 0 | 0 | 0 | 0 | 0 | 0.096 | 0 | 0 | 0 | 0 | 0 | 1.71 | 1.29 | 0 | Injecting Cs-oleate | [12 empty] | 1 | 0 | [10 empty] | 188 | 115.544 | 187.45 | 1 | 0.876332 | 3.964802 |  | 2.792793 |  |  | 444 |  | 17 |  |  | Figure S9a | 10.1021/jacs.6b08085 |  | Ivan
361 | CsPb0.904Mn0.096Cl1.89Br1.11 | 1 | 0 | 0 | 0 | 0.904 | 0 | 0 | 0 | 0 | 0 | 0 | 0 | 0 | 0 | 0.096 | 0 | 0 | 0 | 0 | 0 | 1.89 | 1.11 | 0 | Injecting Cs-oleate | [12 empty] | 1 | 0 | [10 empty] | 188 | 115.544 | 186.55 | 1 | 0.8768358 | 3.957013 |  | 2.837529 |  |  | 437 |  | 15 |  |  | Figure S9a | 10.1021/jacs.6b08085 |  | Ivan
362 | CsPb0.904Mn0.096Cl2.01Br0.99 | 1 | 0 | 0 | 0 | 0.904 | 0 | 0 | 0 | 0 | 0 | 0 | 0 | 0 | 0 | 0.096 | 0 | 0 | 0 | 0 | 0 | 2.01 | 0.99 | 0 | Injecting Cs-oleate | [12 empty] | 1 | 0 | [10 empty] | 188 | 115.544 | 185.95 | 1 | 0.8771734 | 3.95182 |  | 2.87037 |  |  | 432 |  | 15 |  |  | Figure S9a | 10.1021/jacs.6b08085 |  | Ivan
363 | CsPb0.904Mn0.096Cl2.16Br0.84 | 1 | 0 | 0 | 0 | 0.904 | 0 | 0 | 0 | 0 | 0 | 0 | 0 | 0 | 0 | 0.096 | 0 | 0 | 0 | 0 | 0 | 2.16 | 0.84 | 0 | Injecting Cs-oleate | [12 empty] | 1 | 0 | [10 empty] | 188 | 115.544 | 185.2 | 1 | 0.8775973 | 3.945329 |  | 2.897196 |  |  | 428 |  | 13 |  |  | Figure S9a | 10.1021/jacs.6b08085 |  | Ivan
364 | CsPb0.904Mn0.096Cl2.37Br0.63 | 1 | 0 | 0 | 0 | 0.904 | 0 | 0 | 0 | 0 | 0 | 0 | 0 | 0 | 0 | 0.096 | 0 | 0 | 0 | 0 | 0 | 2.37 | 0.63 | 0 | Injecting Cs-oleate | [12 empty] | 1 | 0 | [10 empty] | 188 | 115.544 | 184.15 | 1 | 0.8781942 | 3.936241 |  | 2.945368 |  |  | 421 |  | 13 |  |  | Figure S9a | 10.1021/jacs.6b08085 |  | Ivan
365 | CsPb0.904Mn0.096Cl2.61Br0.39 | 1 | 0 | 0 | 0 | 0.904 | 0 | 0 | 0 | 0 | 0 | 0 | 0 | 0 | 0 | 0.096 | 0 | 0 | 0 | 0 | 0 | 2.61 | 0.39 | 0 | Injecting Cs-oleate | [12 empty] | 1 | 0 | [10 empty] | 188 | 115.544 | 182.95 | 1 | 0.8788816 | 3.925856 |  | 2.987952 |  |  | 415 |  | 13 |  |  | Figure S9a | 10.1021/jacs.6b08085 |  | Ivan
366 | CsPb0.904Mn0.096Cl2.79Br0.21 | 1 | 0 | 0 | 0 | 0.904 | 0 | 0 | 0 | 0 | 0 | 0 | 0 | 0 | 0 | 0.096 | 0 | 0 | 0 | 0 | 0 | 2.79 | 0.21 | 0 | Injecting Cs-oleate | [12 empty] | 1 | 0 | [10 empty] | 188 | 115.544 | 182.05 | 1 | 0.8794007 | 3.918066 |  | 3.046683 |  |  | 407 |  | 12 |  |  | Figure S9a | 10.1021/jacs.6b08085 |  | Ivan
367 | CsPb0.904Mn0.096Cl2.91Br0.09 | 1 | 0 | 0 | 0 | 0.904 | 0 | 0 | 0 | 0 | 0 | 0 | 0 | 0 | 0 | 0.096 | 0 | 0 | 0 | 0 | 0 | 2.91 | 0.09 | 0 | Injecting Cs-oleate | [12 empty] | 1 | 0 | [10 empty] | 188 | 115.544 | 181.45 | 1 | 0.8797486 | 3.912874 |  | 3.069307 |  |  | 404 |  | 11 |  |  | Figure S9a | 10.1021/jacs.6b08085 |  | Ivan
368 | CsPb0.904Mn0.096Cl0.15Br2.85 | 1 | 0 | 0 | 0 | 0.904 | 0 | 0 | 0 | 0 | 0 | 0 | 0 | 0 | 0 | 0.096 | 0 | 0 | 0 | 0 | 0 | 0.15 | 2.85 | 0 | Injecting Cs-oleate | [12 empty] | 1 | 0 | [10 empty] | 188 | 115.544 | 195.25 | 1 | 0.8720876 | 4.032309 |  | 2.48 |  |  | 500 |  | 25 |  |  | Figure S9b | 10.1021/jacs.6b08085 |  | Ivan
369 | CsPb0.904Mn0.096Cl0.27Br2.73 | 1 | 0 | 0 | 0 | 0.904 | 0 | 0 | 0 | 0 | 0 | 0 | 0 | 0 | 0 | 0.096 | 0 | 0 | 0 | 0 | 0 | 0.27 | 2.73 | 0 | Injecting Cs-oleate | [12 empty] | 1 | 0 | [10 empty] | 188 | 115.544 | 194.65 | 1 | 0.8724065 | 4.027116 |  | 2.546201 |  |  | 487 |  | 20 |  |  | Figure S9b | 10.1021/jacs.6b08085 |  | Ivan
370 | CsPb0.904Mn0.096Cl0.39Br2.61 | 1 | 0 | 0 | 0 | 0.904 | 0 | 0 | 0 | 0 | 0 | 0 | 0 | 0 | 0 | 0.096 | 0 | 0 | 0 | 0 | 0 | 0.39 | 2.61 | 0 | Injecting Cs-oleate | [12 empty] | 1 | 0 | [10 empty] | 188 | 115.544 | 194.05 | 1 | 0.8727267 | 4.021923 |  | 2.610526 |  |  | 475 |  | 19 |  |  | Figure S9b | 10.1021/jacs.6b08085 |  | Ivan
371 | CsPb0.904Mn0.096Cl0.6Br2.4 | 1 | 0 | 0 | 0 | 0.904 | 0 | 0 | 0 | 0 | 0 | 0 | 0 | 0 | 0 | 0.096 | 0 | 0 | 0 | 0 | 0 | 0.6 | 2.4 | 0 | Injecting Cs-oleate | [12 empty] | 1 | 0 | [10 empty] | 188 | 115.544 | 193 | 1 | 0.8732899 | 4.012835 |  | 2.683983 |  |  | 462 |  | 19 |  |  | Figure S9b | 10.1021/jacs.6b08085 |  | Ivan
372 | CsPb0.904Mn0.096Cl0.96Br2.04 | 1 | 0 | 0 | 0 | 0.904 | 0 | 0 | 0 | 0 | 0 | 0 | 0 | 0 | 0 | 0.096 | 0 | 0 | 0 | 0 | 0 | 0.96 | 2.04 | 0 | Injecting Cs-oleate | [12 empty] | 1 | 0 | [10 empty] | 188 | 115.544 | 191.2 | 1 | 0.8742645 | 3.997257 |  | 2.837529 |  |  | 437 |  | 14 |  |  | Figure S9b | 10.1021/jacs.6b08085 |  | Ivan
373 | CsPb0.904Mn0.096Cl1.59Br1.41 | 1 | 0 | 0 | 0 | 0.904 | 0 | 0 | 0 | 0 | 0 | 0 | 0 | 0 | 0 | 0.096 | 0 | 0 | 0 | 0 | 0 | 1.59 | 1.41 | 0 | Injecting Cs-oleate | [12 empty] | 1 | 0 | [10 empty] | 188 | 115.544 | 188.05 | 1 | 0.8759978 | 3.969995 |  | 2.917647 |  |  | 425 |  | 13 |  |  | Figure S9b | 10.1021/jacs.6b08085 |  | Ivan
374 | CsPb0.904Mn0.096Cl1.83Br1.17 | 1 | 0 | 0 | 0 | 0.904 | 0 | 0 | 0 | 0 | 0 | 0 | 0 | 0 | 0 | 0.096 | 0 | 0 | 0 | 0 | 0 | 1.83 | 1.17 | 0 | Injecting Cs-oleate | [12 empty] | 1 | 0 | [10 empty] | 188 | 115.544 | 186.85 | 1 | 0.8766676 | 3.959609 |  | 2.952381 |  |  | 420 |  | 13 |  |  | Figure S9b | 10.1021/jacs.6b08085 |  | Ivan
375 | CsPb0.904Mn0.096Cl2.13Br0.87 | 1 | 0 | 0 | 0 | 0.904 | 0 | 0 | 0 | 0 | 0 | 0 | 0 | 0 | 0 | 0.096 | 0 | 0 | 0 | 0 | 0 | 2.13 | 0.87 | 0 | Injecting Cs-oleate | [12 empty] | 1 | 0 | [10 empty] | 188 | 115.544 | 185.35 | 1 | 0.8775123 | 3.946627 |  | 3.009709 |  |  | 412 |  | 13 |  |  | Figure S9b | 10.1021/jacs.6b08085 |  | Ivan
376 | CsPb0.904Mn0.096Cl2.61Br0.39 | 1 | 0 | 0 | 0 | 0.904 | 0 | 0 | 0 | 0 | 0 | 0 | 0 | 0 | 0 | 0.096 | 0 | 0 | 0 | 0 | 0 | 2.61 | 0.39 | 0 | Injecting Cs-oleate | [12 empty] | 1 | 0 | [10 empty] | 188 | 115.544 | 182.95 | 1 | 0.8788816 | 3.925856 |  | 3.02439 |  |  | 410 |  | 12 |  |  | Figure S9b | 10.1021/jacs.6b08085 |  | Ivan
377 | CsPb0.904Mn0.096Cl0.27Br2.73 | 1 | 0 | 0 | 0 | 0.904 | 0 | 0 | 0 | 0 | 0 | 0 | 0 | 0 | 0 | 0.096 | 0 | 0 | 0 | 0 | 0 | 0.27 | 2.73 | 0 | Injecting Cs-oleate | [12 empty] | 1 | 0 | [10 empty] | 188 | 115.544 | 194.65 | 1 | 0.8724065 | 4.027116 |  | 2.48 |  |  | 500 |  | 21 |  |  | Figure S9c | 10.1021/jacs.6b08085 |  | Ivan
378 | CsPb0.904Mn0.096Cl0.33Br2.67 | 1 | 0 | 0 | 0 | 0.904 | 0 | 0 | 0 | 0 | 0 | 0 | 0 | 0 | 0 | 0.096 | 0 | 0 | 0 | 0 | 0 | 0.33 | 2.67 | 0 | Injecting Cs-oleate | [12 empty] | 1 | 0 | [10 empty] | 188 | 115.544 | 194.35 | 1 | 0.8725665 | 4.024519 |  | 2.48996 |  |  | 498 |  | 23 |  |  | Figure S9c | 10.1021/jacs.6b08085 |  | Ivan
379 | CsPb0.904Mn0.096Cl0.45Br2.55 | 1 | 0 | 0 | 0 | 0.904 | 0 | 0 | 0 | 0 | 0 | 0 | 0 | 0 | 0 | 0.096 | 0 | 0 | 0 | 0 | 0 | 0.45 | 2.55 | 0 | Injecting Cs-oleate | [12 empty] | 1 | 0 | [10 empty] | 188 | 115.544 | 193.75 | 1 | 0.8728872 | 4.019326 |  | 2.515213 |  |  | 493 |  | 22 |  |  | Figure S9c | 10.1021/jacs.6b08085 |  | Ivan
380 | CsPb0.904Mn0.096Cl0.54Br2.46 | 1 | 0 | 0 | 0 | 0.904 | 0 | 0 | 0 | 0 | 0 | 0 | 0 | 0 | 0 | 0.096 | 0 | 0 | 0 | 0 | 0 | 0.54 | 2.46 | 0 | Injecting Cs-oleate | [12 empty] | 1 | 0 | [10 empty] | 188 | 115.544 | 193.3 | 1 | 0.8731286 | 4.015432 |  | 2.540984 |  |  | 488 |  | 23 |  |  | Figure S9c | 10.1021/jacs.6b08085 |  | Ivan
381 | CsPb0.904Mn0.096Cl0.72Br2.28 | 1 | 0 | 0 | 0 | 0.904 | 0 | 0 | 0 | 0 | 0 | 0 | 0 | 0 | 0 | 0.096 | 0 | 0 | 0 | 0 | 0 | 0.72 | 2.28 | 0 | Injecting Cs-oleate | [12 empty] | 1 | 0 | [10 empty] | 188 | 115.544 | 192.4 | 1 | 0.8736135 | 4.007643 |  | 2.583333 |  |  | 480 |  | 23 |  |  | Figure S9c | 10.1021/jacs.6b08085 |  | Ivan
382 | CsPb0.904Mn0.096Cl0.87Br2.13 | 1 | 0 | 0 | 0 | 0.904 | 0 | 0 | 0 | 0 | 0 | 0 | 0 | 0 | 0 | 0.096 | 0 | 0 | 0 | 0 | 0 | 0.87 | 2.13 | 0 | Injecting Cs-oleate | [12 empty] | 1 | 0 | [10 empty] | 188 | 115.544 | 191.65 | 1 | 0.8740198 | 4.001152 |  | 2.610526 |  |  | 475 |  | 24 |  |  | Figure S9c | 10.1021/jacs.6b08085 |  | Ivan
383 | CsPb0.904Mn0.096Cl0.99Br2.01 | 1 | 0 | 0 | 0 | 0.904 | 0 | 0 | 0 | 0 | 0 | 0 | 0 | 0 | 0 | 0.096 | 0 | 0 | 0 | 0 | 0 | 0.99 | 2.01 | 0 | Injecting Cs-oleate | [12 empty] | 1 | 0 | [10 empty] | 188 | 115.544 | 191.05 | 1 | 0.8743462 | 3.995959 |  | 2.638298 |  |  | 470 |  | 24 |  |  | Figure S9c | 10.1021/jacs.6b08085 |  | Ivan
384 | CsPb0.904Mn0.096Cl1.23Br1.77 | 1 | 0 | 0 | 0 | 0.904 | 0 | 0 | 0 | 0 | 0 | 0 | 0 | 0 | 0 | 0.096 | 0 | 0 | 0 | 0 | 0 | 1.23 | 1.77 | 0 | Injecting Cs-oleate | [12 empty] | 1 | 0 | [10 empty] | 188 | 115.544 | 189.85 | 1 | 0.8750029 | 3.985573 |  | 2.695652 |  |  | 460 |  | 19 |  |  | Figure S9c | 10.1021/jacs.6b08085 |  | Ivan
385 | CsPb0.904Mn0.096Cl1.41Br1.59 | 1 | 0 | 0 | 0 | 0.904 | 0 | 0 | 0 | 0 | 0 | 0 | 0 | 0 | 0 | 0.096 | 0 | 0 | 0 | 0 | 0 | 1.41 | 1.59 | 0 | Injecting Cs-oleate | [12 empty] | 1 | 0 | [10 empty] | 188 | 115.544 | 188.95 | 1 | 0.8754989 | 3.977784 |  | 2.731278 |  |  | 454 |  | 18 |  |  | Figure S9c | 10.1021/jacs.6b08085 |  | Ivan
386 | CsPb0.904Mn0.096Cl1.59Br1.41 | 1 | 0 | 0 | 0 | 0.904 | 0 | 0 | 0 | 0 | 0 | 0 | 0 | 0 | 0 | 0.096 | 0 | 0 | 0 | 0 | 0 | 1.59 | 1.41 | 0 | Injecting Cs-oleate | [12 empty] | 1 | 0 | [10 empty] | 188 | 115.544 | 188.05 | 1 | 0.8759978 | 3.969995 |  | 2.774049 |  |  | 447 |  | 18 |  |  | Figure S9c | 10.1021/jacs.6b08085 |  | Ivan
387 | CsPb0.904Mn0.096Cl1.98Br1.02 | 1 | 0 | 0 | 0 | 0.904 | 0 | 0 | 0 | 0 | 0 | 0 | 0 | 0 | 0 | 0.096 | 0 | 0 | 0 | 0 | 0 | 1.98 | 1.02 | 0 | Injecting Cs-oleate | [12 empty] | 1 | 0 | [10 empty] | 188 | 115.544 | 186.1 | 1 | 0.8770889 | 3.953118 |  | 2.863741 |  |  | 433 |  | 15 |  |  | Figure S9c | 10.1021/jacs.6b08085 |  | Ivan
388 | CsPb0.904Mn0.096Cl2.28Br0.72 | 1 | 0 | 0 | 0 | 0.904 | 0 | 0 | 0 | 0 | 0 | 0 | 0 | 0 | 0 | 0.096 | 0 | 0 | 0 | 0 | 0 | 2.28 | 0.72 | 0 | Injecting Cs-oleate | [12 empty] | 1 | 0 | [10 empty] | 188 | 115.544 | 184.6 | 1 | 0.8779379 | 3.940136 |  | 2.931442 |  |  | 423 |  | 15 |  |  | Figure S9c | 10.1021/jacs.6b08085 |  | Ivan
389 | CsPb0.904Mn0.096Cl2.67Br0.33 | 1 | 0 | 0 | 0 | 0.904 | 0 | 0 | 0 | 0 | 0 | 0 | 0 | 0 | 0 | 0.096 | 0 | 0 | 0 | 0 | 0 | 2.67 | 0.33 | 0 | Injecting Cs-oleate | [12 empty] | 1 | 0 | [10 empty] | 188 | 115.544 | 182.65 | 1 | 0.8790543 | 3.923259 |  | 3.017032 |  |  | 411 |  | 12 |  |  | Figure S9c | 10.1021/jacs.6b08085 |  | Ivan
390 | CsPb0.904Mn0.096Cl2.85Br0.15 | 1 | 0 | 0 | 0 | 0.904 | 0 | 0 | 0 | 0 | 0 | 0 | 0 | 0 | 0 | 0.096 | 0 | 0 | 0 | 0 | 0 | 2.85 | 0.15 | 0 | Injecting Cs-oleate | [12 empty] | 1 | 0 | [10 empty] | 188 | 115.544 | 181.75 | 1 | 0.8795745 | 3.91547 |  | 3.061728 |  |  | 405 |  | 11 |  |  | Figure S9c | 10.1021/jacs.6b08085 |  | Ivan
391 | CsPb0.904Mn0.096Cl2.91Br0.09 | 1 | 0 | 0 | 0 | 0.904 | 0 | 0 | 0 | 0 | 0 | 0 | 0 | 0 | 0 | 0.096 | 0 | 0 | 0 | 0 | 0 | 2.91 | 0.09 | 0 | Injecting Cs-oleate | [12 empty] | 1 | 0 | [10 empty] | 188 | 115.544 | 181.45 | 1 | 0.8797486 | 3.912874 |  | 3.069307 |  |  | 404 |  | 11 |  |  | Figure S9c | 10.1021/jacs.6b08085 |  | Ivan
392 | CsPb0.998203Mn0.001797I0.021Br2.979 | 1 | 0 | 0 | 0 | 0.998203 | 0 | 0 | 0 | 0 | 0 | 0 | 0 | 0 | 0 | 0.001797 | 0 | 0 | 0 | 0 | 0 | 0 | 2.979 | 0.021 | [13 empty] | 1 | 0 | [10 empty] | 188 | 118.935308 | 196.168 | 1 | 0.8622214 | 4.101697 |  | 2.407767 |  |  | 515 |  |  |  |  | Table S1 | 10.1021/jacs.6b08085 |  | Ivan
393 | CsPb0.998104Mn0.001896I1.23Br1.77 | 1 | 0 | 0 | 0 | 0.998104 | 0 | 0 | 0 | 0 | 0 | 0 | 0 | 0 | 0 | 0.001896 | 0 | 0 | 0 | 0 | 0 | 0 | 1.77 | 1.23 | [13 empty] | 1 | 0 | [10 empty] | 188 | 118.931744 | 205.84 | 1 | 0.8576146 | 4.182947 |  | 2.164049 |  |  | 573 |  |  |  |  | Table S1 | 10.1021/jacs.6b08085 |  | Ivan
394 | CsPb0.998104Mn0.001896I2.67Br0.33 | 1 | 0 | 0 | 0 | 0.998104 | 0 | 0 | 0 | 0 | 0 | 0 | 0 | 0 | 0 | 0.001896 | 0 | 0 | 0 | 0 | 0 | 0 | 0.33 | 2.67 | [13 empty] | 1 | 0 | [10 empty] | 188 | 118.931744 | 217.36 | 1 | 0.8524625 | 4.27981 |  | 1.878788 |  |  | 660 |  |  |  |  | Table S1 | 10.1021/jacs.6b08085 |  | Ivan
395 | CsPb0.990001Mn0.009999Br0.06Cl2.94 | 1 | 0 | 0 | 0 | 0.990001 | 0 | 0 | 0 | 0 | 0 | 0 | 0 | 0 | 0 | 0.009999 | 0 | 0 | 0 | 0 | 0 | 2.94 | 0.06 | 0 | [13 empty] | 1 | 0 | [10 empty] | 188 | 118.640036 | 181.3 | 1 | 0.870754 | 3.970386 |  | 3.069307 |  |  | 404 |  |  |  |  | Table S3 | 10.1021/jacs.6b08085 |  | Ivan
396 | CsPb0.993374Mn0.006626Br0.6Cl2.4 | 1 | 0 | 0 | 0 | 0.993374 | 0 | 0 | 0 | 0 | 0 | 0 | 0 | 0 | 0 | 0.006626 | 0 | 0 | 0 | 0 | 0 | 2.4 | 0.6 | 0 | [13 empty] | 1 | 0 | [10 empty] | 188 | 118.761464 | 184 | 1 | 0.8689463 | 3.995697 |  | 2.952381 |  |  | 420 |  |  |  |  | Table S3 | 10.1021/jacs.6b08085 |  | Ivan
397 | CsPb0.993848Mn0.006152Br1.11Cl1.89 | 1 | 0 | 0 | 0 | 0.993848 | 0 | 0 | 0 | 0 | 0 | 0 | 0 | 0 | 0 | 0.006152 | 0 | 0 | 0 | 0 | 0 | 1.89 | 1.11 | 0 | [13 empty] | 1 | 0 | [10 empty] | 188 | 118.778528 | 186.55 | 1 | 0.867547 | 4.017526 |  | 2.837529 |  |  | 437 |  |  |  |  | Table S3 | 10.1021/jacs.6b08085 |  | Ivan
398 | CsPb0.997407Mn0.002593Br2.4Cl0.6 | 1 | 0 | 0 | 0 | 0.997407 | 0 | 0 | 0 | 0 | 0 | 0 | 0 | 0 | 0 | 0.002593 | 0 | 0 | 0 | 0 | 0 | 0.6 | 2.4 | 0 | [13 empty] | 1 | 0 | [10 empty] | 188 | 118.906652 | 193 | 1 | 0.863875 | 4.074467 |  | 2.546201 |  |  | 487 |  |  |  |  | Table S3 | 10.1021/jacs.6b08085 |  | Ivan
399 | CsPb0.000151Mn0.000849Br0.09Cl2.91 | 1 | 0 | 0 | 0 | 0.999151 | 0 | 0 | 0 | 0 | 0 | 0 | 0 | 0 | 0 | 0.000849 | 0 | 0 | 0 | 0 | 0 | 2.91 | 0.09 | 0 | [13 empty] | 1 | 0 | [10 empty] | 188 | 118.969436 | 181.45 | 1 | 0.8697176 | 3.978685 |  | 3.061728 |  |  | 405 |  |  |  |  | Table S3 | 10.1021/jacs.6b08085 |  | Ivan
400 | CsPb0.989903Mn0.010097Cl3 | 1 | 0 | 0 | 0 | 0.989903 | 0 | 0 | 0 | 0 | 0 | 0 | 0 | 0 | 0 | 0.010097 | 0 | 0 | 0 | 0 | 0 | 3 | 0 | 0 | [13 empty] | 1 | 0 | [10 empty] | 188 | 118.636508 | 181 | 1 | 0.870928 | 3.967782 |  | 3.061728 |  |  | 405 |  |  |  |  | Table S4 | 10.1021/jacs.6b08085 |  | Ivan
401 | CsPb0.990491Mn0.009509Br0.5Cl2.5 | 1 | 0 | 0 | 0 | 0.990491 | 0 | 0 | 0 | 0 | 0 | 0 | 0 | 0 | 0 | 0.009509 | 0 | 0 | 0 | 0 | 0 | 2.5 | 0.5 | 0 | [13 empty] | 1 | 0 | [10 empty] | 188 | 118.657676 | 183.5 | 1 | 0.8695124 | 3.989299 |  | 2.924528 |  |  | 424 |  |  |  |  | Table S4 | 10.1021/jacs.6b08085 |  | Ivan
402 | CsPb0.990982Mn0.009018Br1.18Cl1.82 | 1 | 0 | 0 | 0 | 0.990982 | 0 | 0 | 0 | 0 | 0 | 0 | 0 | 0 | 0 | 0.009018 | 0 | 0 | 0 | 0 | 0 | 1.82 | 1.18 | 0 | [13 empty] | 1 | 0 | [10 empty] | 188 | 118.675352 | 186.9 | 1 | 0.8676563 | 4.01832 |  | 2.725275 |  |  | 455 |  |  |  |  | Table S4 | 10.1021/jacs.6b08085 |  | Ivan
403 | CsPb0.990099Mn0.009901Br2.55Cl0.45 | 1 | 0 | 0 | 0 | 0.990099 | 0 | 0 | 0 | 0 | 0 | 0 | 0 | 0 | 0 | 0.009901 | 0 | 0 | 0 | 0 | 0 | 0.45 | 2.55 | 0 | [13 empty] | 1 | 0 | [10 empty] | 188 | 118.643564 | 193.75 | 1 | 0.8642265 | 4.075396 |  | 2.47012 |  |  | 502 |  |  |  |  | Table S4 | 10.1021/jacs.6b08085 |  | Ivan
404 | MAPbI3 | 0 | 1 | 0 | 0 | 1 | 0 | 0 | 0 | 0 | 0 | 0 | 0 | 0 | 0 | 0 | 0 | 0 | 0 | 0 | 0 | 0 | 0 | 3 | [11 empty] | Tetragonal | I4/mcm | 1 | 3 | 8.8 | 8.8 | 12.685 | 90 | 90 | 90 | 800 |  |  |  | 270 | 119 | 220 | 1 | 1.022226 | 3.618069 |  | 1.602067 |  |  | 774 | 80 |  |  |  | fwhm not given | 10.1038/srep35931 |  | Pritish
405 | MAPbI3 | 0 | 1 | 0 | 0 | 1 | 0 | 0 | 0 | 0 | 0 | 0 | 0 | 0 | 0 | 0 | 0 | 0 | 0 | 0 | 0 | 0 | 0 | 3 | [11 empty] | Tetragonal | I4/mcm | 1 | 3 | 8.8 | 8.8 | 12.685 | 90 | 90 | 90 |  |  |  |  | 270 | 119 | 220 | 1 | 1.022226 | 3.618069 |  | 1.61039 |  |  | 770 | 9.6 |  |  |  | fwhm not given | 10.1038/srep35931 |  | Pritish
406 | MAPbI3 | 0 | 1 | 0 | 0 | 1 | 0 | 0 | 0 | 0 | 0 | 0 | 0 | 0 | 0 | 0 | 0 | 0 | 0 | 0 | 0 | 0 | 0 | 3 | [11 empty] | Tetragonal | I4/mcm | 1 | 3 | 8.8 | 8.8 | 12.685 | 90 | 90 | 90 | 20000 |  |  |  | 270 | 119 | 220 | 1 | 1.022226 | 3.618069 |  | 1.651132 |  |  | 751 | 5 |  |  |  | fwhm not given | 10.1038/srep35931 |  | Pritish
407 | MAPbBr3 | 0 | 1 | 0 | 0 | 1 | 0 | 0 | 0 | 0 | 0 | 0 | 0 | 0 | 0 | 0 | 0 | 0 | 0 | 0 | 0 | 0 | 3 | 0 | [11 empty] | Cubic | Pm-3m | 1 | 3 | 8.44 | 8.44 | 8.44 | 90 | 90 | 90 |  |  |  |  | 270 | 119 | 196 | 1 | 1.046227 | 3.416389 |  | 2.214286 |  |  | 560 | 90 |  |  |  | fwhm not given | 10.1038/srep35931 |  | Pritish
408 | MAPbBr3 | 0 | 1 | 0 | 0 | 1 | 0 | 0 | 0 | 0 | 0 | 0 | 0 | 0 | 0 | 0 | 0 | 0 | 0 | 0 | 0 | 0 | 3 | 0 | [11 empty] | Cubic | Pm-3m | 1 | 3 | 8.44 | 8.44 | 8.44 | 90 | 90 | 90 |  |  |  |  | 270 | 119 | 196 | 1 | 1.046227 | 3.416389 |  | 2.339623 |  |  | 530 | 100 |  |  |  | fwhm not given | 10.1038/srep35931 |  | Pritish
409 | MA3Bi2Br9 | 0 | 3 | 0 | 0 | 0 | 0 | 2 | 0 | 0 | 0 | 0 | 0 | 0 | 0 | 0 | 0 | 0 | 0 | 0 | 0 | 0 | 9 | 0 | Co-LARP | [12 empty] | 3 | 3 | 8.22 | 8.22 | 10.03 | 90 | 90 | 120 | 460000 |  |  |  | 270 | 103 | 196 | 1 | 1.102212 | 3.623031 |  | 2.5 |  |  | 550 |  | 100 |  |  | Single Crystal | 10.1002/anie.201608160 |  | Ivan
410 | CsPbBr3 | 1 | 0 | 0 | 0 | 1 | 0 | 0 | 0 | 0 | 0 | 0 | 0 | 0 | 0 | 0 | 0 | 0 | 0 | 0 | 0 | 0 | 3 | 0 | Hot Injection | [9 empty] | ZnBr2/Al2O3 |  |  | 1 | 0 | [10 empty] | 188 | 119 | 196 | 1 | 0.862127 | 4.101614 |  | 2.38921 | 75 |  | 519 |  | 20 |  |  |  | 10.1021/acs.chemmater.0c03831 |  | Ivan
411 | MAPbI3 | 0 | 1 | 0 | 0 | 1 | 0 | 0 | 0 | 0 | 0 | 0 | 0 | 0 | 0 | 0 | 0 | 0 | 0 | 0 | 0 | 0 | 0 | 3 | [13 empty] | 1 | 3 | [10 empty] | 270 | 119 | 220 | 1 | 1.022226 | 3.618069 |  | 1.61039 |  |  | 770 |  | 40 |  |  | Thin Film | 10.1039/c9ta12597c |  | Ivan
412 | MAPbI3 | 0 | 1 | 0 | 0 | 1 | 0 | 0 | 0 | 0 | 0 | 0 | 0 | 0 | 0 | 0 | 0 | 0 | 0 | 0 | 0 | 0 | 0 | 3 | [10 empty] | TCPBr |  |  | 1 | 3 | [10 empty] | 270 | 119 | 220 | 1 | 1.022226 | 3.618069 |  | 1.618799 |  |  | 766 |  | 36 |  |  | Thin Film | 10.1039/c9ta12597c |  | Ivan
413 | MAPbI3 | 0 | 1 | 0 | 0 | 1 | 0 | 0 | 0 | 0 | 0 | 0 | 0 | 0 | 0 | 0 | 0 | 0 | 0 | 0 | 0 | 0 | 0 | 3 | [10 empty] | TCPI |  |  | 1 | 3 | [10 empty] | 270 | 119 | 220 | 1 | 1.022226 | 3.618069 |  | 1.61039 |  |  | 770 |  | 47 |  |  | Thin Film | 10.1039/c9ta12597c |  | Ivan
414 | MAPbI3 | 0 | 1 | 0 | 0 | 1 | 0 | 0 | 0 | 0 | 0 | 0 | 0 | 0 | 0 | 0 | 0 | 0 | 0 | 0 | 0 | 0 | 0 | 3 | Spincoating | [10 empty] | Tetragonal |  | 1 | 3 | [10 empty] | 270 | 119 | 220 | 1 | 1.022226 | 3.618069 |  | 1.627297 |  | 600 | 762 |  | 43 |  |  |  | 10.1039/c3ee43161d |  | Ivan
415 | MAPbI3 | 0 | 1 | 0 | 0 | 1 | 0 | 0 | 0 | 0 | 0 | 0 | 0 | 0 | 0 | 0 | 0 | 0 | 0 | 0 | 0 | 0 | 0 | 3 | [13 empty] | 1 | 3 | [10 empty] | 270 | 119 | 220 | 1 | 1.022226 | 3.618069 |  | 1.614583 |  |  | 768 | 8820 | 40 |  |  | methylammonium lead triiodide perovskite thin films | 10.1021/acsenergylett.6b00236 |  | Ivan
416 | Rb0.025Cs0.025FA0.7MA0.25PbI3 | 0.025 | 0.25 | 0.7 | 0.025 | 1 | 0 | 0 | 0 | 0 | 0 | 0 | 0 | 0 | 0 | 0 | 0 | 0 | 0 | 0 | 0 | 0 | 0 | 3 | [13 empty] | 1 | 3 | [10 empty] | 271.8 | 119 | 220 | 1 | 1.025981 | 3.614104 |  | 1.51 |  |  |  |  | 45 |  |  | Layer treated by CdI2 values not taken | 10.1021/jacs.9b13418 |  | Ivan/Pritish
417 | CsPbBr3 | 1 | 0 | 0 | 0 | 1 | 0 | 0 | 0 | 0 | 0 | 0 | 0 | 0 | 0 | 0 | 0 | 0 | 0 | 0 | 0 | 0 | 3 | 0 | Spin-Coating | [12 empty] | 1 | 3 | [10 empty] | 188 | 119 | 196 | 1 | 0.862127 | 4.101614 |  | 2.357414 | 0.4 | 405 | 526 |  | 21.2 |  |  |  | 10.1021/acsnano.0c03516 |  | Ivan
418 | CsPbBr3 | 1 | 0 | 0 | 0 | 1 | 0 | 0 | 0 | 0 | 0 | 0 | 0 | 0 | 0 | 0 | 0 | 0 | 0 | 0 | 0 | 0 | 3 | 0 | Spin-Coating | [12 empty] | 1 | 3 | [6 empty] | 120 |  |  |  | 188 | 119 | 196 | 1 | 0.862127 | 4.101614 |  | 2.353 | [5 empty] | 60 |  |  | 10.1126/sciadv.aau0244 |  | Ivan | SiO2
419 | CsPbI2Br | 1 | 0 | 0 | 0 | 1 | 0 | 0 | 0 | 0 | 0 | 0 | 0 | 0 | 0 | 0 | 0 | 0 | 0 | 0 | 0 | 0 | 1 | 2 | One pot synthesis | [12 empty] | 1 | 3 | [10 empty] | 188 | 119 | 212 | 1 | 0.8546388 | 4.236068 |  | 1.910632 |  |  | 649 |  |  |  |  | Lifetime graph given | 10.1016/j.joule.2018.10.008
420 | CsPb0.95Eu0.05I2Br | 1 | 0 | 0 | 0 | 0.95 | 0 | 0 | 0 | 0 | 0 | 0 | 0 | 0 | 0 | 0 | 0.05 | 0 | 0 | 0 | 0 | 0 | 1 | 2 | One pot synthesis | [12 empty] | 1 | 3 | [10 empty] | 188 | 118.9 | 212 | 1 | 0.854897 | 4.234127 |  | 1.925466 |  |  | 644 |  |  |  |  | Lifetime graph given | 10.1016/j.joule.2018.10.008
421 | CsEuBr3 | 1 | 0 | 0 | 0 | 0 | 0 | 0 | 0 | 0 | 0 | 0 | 0 | 0 | 0 | 0 | 1 | 0 | 0 | 0 | 0 | 0 | 3 | 0 | solid state reaction | [10 empty] | Orthorhombic | Pbnm | 1 | 3 | [10 empty] | 188 | 117 | 196 | 1 | 0.8676358 | 4.063251 |  | 2.767857 | 68.3 | 325 | 448 |  | 30 |  | 106.6

## Discarded
ID | Material | Cs | MA | FA | Rb | Pb | Cd | Bi | Sn | Na | In | Sb | K | Cu | Ag | Mn | Eu | Zn | Te | Sc | La | Y | Cl | Br | I | Synthesis Method | Passivation Agent | Structure | Space group | Dimensionality | a | b | c | alpha | beta | gamma | Crystal size(nm) | crystal shape | crystal volume | Size distribution | RA | RB | RX | NA | Goldschmidt's | Bartel et al | (eV/atom) | Eg | PLQY % | PL exc wav (nm) | PL peak(nm) | PL Lifetime (ns) | nm | meV | EBE (meV) | Remarks | Ref. | additional reference | Done By | Spacer | EQE | IQE | Device structure | HTL | ETL | Band gap type | excitonic feature
76 | Cs2SnI6 | 2 | 0 | 0 | 0 | 0 | 0 | 0 | 1 | 0 | 0 | 0 | 0 | 0 | 0 | 0 | 0 | 0 | 0 | 0 | 0 | 0 | 0 | 0 | 6 |  |  | Cubic | Fm-3m | 3 | 11.67 | 11.67 | 11.67 | 90 | 90 | 90 |  |  |  |  | 188 | 69 | 220 | 1 | 0.9984192 | 4.906695 |  | 1.24 | [7 empty] | Abs. spectra | 10.1063/1.5133151 |  | Pritish | [6 empty] | direct
77 | Cs2SnI5Br | 2 | 0 | 0 | 0 | 0 | 0 | 0 | 1 | 0 | 0 | 0 | 0 | 0 | 0 | 0 | 0 | 0 | 0 | 0 | 0 | 0 | 0 | 1 | 5 |  |  | Cubic | Fm-3m | 3 | 11.6 | 11.6 | 11.6 | 90 | 90 | 90 |  |  |  |  | 188 | 69 | 216 | 1 | 1.002506 | 4.848724 |  | 1.32 | [7 empty] | Abs. spectra | 10.1063/1.5133151 |  | Pritish | [6 empty] | direct
78 | Cs2SnI4Br2 | 2 | 0 | 0 | 0 | 0 | 0 | 0 | 1 | 0 | 0 | 0 | 0 | 0 | 0 | 0 | 0 | 0 | 0 | 0 | 0 | 0 | 0 | 2 | 4 |  |  | Cubic | Fm-3m | 3 | 11.4 | 11.4 | 11.4 | 90 | 90 | 90 |  |  |  |  | 188 | 69 | 212 | 1 | 1.00671 | 4.790753 |  | 1.34 | [7 empty] | Abs. spectra | 10.1063/1.5133151 |  | Pritish | [6 empty] | direct
79 | Cs2SnI3Br3 | 2 | 0 | 0 | 0 | 0 | 0 | 0 | 1 | 0 | 0 | 0 | 0 | 0 | 0 | 0 | 0 | 0 | 0 | 0 | 0 | 0 | 0 | 3 | 3 |  |  | Cubic | Fm-3m | 3 | 11.23 | 11.23 | 11.23 | 90 | 90 | 90 |  |  |  |  | 188 | 69 | 208 | 1 | 1.011035 | 4.732782 |  | 1.46 | [7 empty] | Abs. spectra | 10.1063/1.5133151 |  | Pritish | [6 empty] | direct
80 | Cs2SnI2Br4 | 2 | 0 | 0 | 0 | 0 | 0 | 0 | 1 | 0 | 0 | 0 | 0 | 0 | 0 | 0 | 0 | 0 | 0 | 0 | 0 | 0 | 0 | 4 | 2 |  |  | Cubic | Fm-3m | 3 | 11.07 | 11.07 | 11.07 | 90 | 90 | 90 |  |  |  |  | 188 | 69 | 204 | 1 | 1.015486 | 4.674811 |  | 1.5 | [7 empty] | Abs. spectra | 10.1063/1.5133151 |  | Pritish | [6 empty] | direct
81 | Cs2SnIBr5 | 2 | 0 | 0 | 0 | 0 | 0 | 0 | 1 | 0 | 0 | 0 | 0 | 0 | 0 | 0 | 0 | 0 | 0 | 0 | 0 | 0 | 0 | 5 | 1 |  |  | Cubic | Fm-3m | 3 | 10.98 | 10.98 | 10.98 | 90 | 90 | 90 |  |  |  |  | 188 | 69 | 200 | 1 | 1.02007 | 4.61684 |  | 1.75 | [7 empty] | Abs. spectra | 10.1063/1.5133151 |  | Pritish | [6 empty] | direct
82 | Cs2SnBr6 | 2 | 0 | 0 | 0 | 0 | 0 | 0 | 1 | 0 | 0 | 0 | 0 | 0 | 0 | 0 | 0 | 0 | 0 | 0 | 0 | 0 | 0 | 6 | 0 |  |  | Cubic | Fm-3m | 3 | 10.83 | 10.83 | 10.83 | 90 | 90 | 90 |  |  |  |  | 188 | 69 | 196 | 1 | 1.024793 | 4.558869 |  | 2.93 | [7 empty] | Abs. spectra | 10.1063/1.5133151 |  | Pritish | [6 empty] | direct
145 | CsEuCl3 | 1 | 0 | 0 | 0 | 0 | 0 | 0 | 0 | 0 | 0 | 0 | 0 | 0 | 0 | 0 | 1 | 0 | 0 | 0 | 0 | 0 | 3 | 0 | 0 |  |  | Tetragonal | P4mm | 0 | 5.59 | 5.59 | 5.62 | 90 | 90 | 90 | 15 |  |  |  | 188 | 117 | 181 | 1 | 0.8757108 | 3.935046 |  | 3.09 | 2.6 |  | 435 | 26.5 | 19 |  |  |  | 10.1021/acs.nanolett.0c00692 |  | Ivan
116 | Cs2SnI6 | 2 | 0 | 0 | 0 | 0 | 0 | 0 | 1 | 0 | 0 | 0 | 0 | 0 | 0 | 0 | 0 | 0 | 0 | 0 | 0 | 0 | 0 | 0 | 6 |  |  | Cubic | Fm3m | 3 | 11.65272 | 11.65272 | 11.65272 | 90 | 90 | 90 |  |  |  |  | 188 | 69 | 220 | 1 | 0.9984192 | 4.906695 |  | 1.25 | [7 empty] | Form Energy calc in paper, abs | 10.1021/jacs.6b03207 |  | Ivan
117 | Cs2Sn(1-x)Te(x)I6 | 2 | 0 | 0 | 0 | 0 | 0 | 0 | 0.9 | 0 | 0 | 0 | 0 | 0 | 0 | 0 | 0 | 0 | 0.1 | 0 | 0 | 0 | 0 | 0 | 6 |  |  | Cubic | Fm3m | 3 | 11.64912 | 11.64912 | 11.64912 | 90 | 90 | 90 |  |  |  |  | 188 | 71.8 | 220 | 1 | 0.9888387 | 4.784304 |  | 1.26 | [7 empty] | Form Energy calc in paper, abs | 10.1021/jacs.6b03207 |  | Pritish
118 | Cs2Sn(1-x)Te(x)I6 | 2 | 0 | 0 | 0 | 0 | 0 | 0 | 0.75 | 0 | 0 | 0 | 0 | 0 | 0 | 0 | 0 | 0 | 0.25 | 0 | 0 | 0 | 0 | 0 | 6 |  |  | Cubic | Fm3m | 3 | 11.65697 | 11.65697 | 11.65697 | 90 | 90 | 90 |  |  |  |  | 188 | 76 | 220 | 1 | 0.9748079 | 4.625951 |  | 1.27 | [7 empty] | Form Energy calc in paper, abs | 10.1021/jacs.6b03207 |  | Pritish
119 | Cs2Sn(1-x)Te(x)I6 | 2 | 0 | 0 | 0 | 0 | 0 | 0 | 0.5 | 0 | 0 | 0 | 0 | 0 | 0 | 0 | 0 | 0 | 0.5 | 0 | 0 | 0 | 0 | 0 | 6 |  |  | Cubic | Fm3m | 3 | 11.67028 | 11.67028 | 11.67028 | 90 | 90 | 90 |  |  |  |  | 188 | 83 | 220 | 1 | 0.9522876 | 4.420975 |  | 1.3 | [7 empty] | Form Energy calc in paper, abs | 10.1021/jacs.6b03207 |  | Pritish
120 | Cs2Sn(1-x)Te(x)I6 | 2 | 0 | 0 | 0 | 0 | 0 | 0 | 0.25 | 0 | 0 | 0 | 0 | 0 | 0 | 0 | 0 | 0 | 0.75 | 0 | 0 | 0 | 0 | 0 | 6 |  |  | Cubic | Fm3m | 3 | 11.68567 | 11.68567 | 11.68567 | 90 | 90 | 90 |  |  |  |  | 188 | 90 | 220 | 1 | 0.9307843 | 4.280173 |  | 1.34 | [7 empty] | Form Energy calc in paper, abs | 10.1021/jacs.6b03207 |  | Pritish
121 | Cs2Sn(1-x)Te(x)I6 | 2 | 0 | 0 | 0 | 0 | 0 | 0 | 0.1 | 0 | 0 | 0 | 0 | 0 | 0 | 0 | 0 | 0 | 0.9 | 0 | 0 | 0 | 0 | 0 | 6 |  |  | Cubic | Fm3m | 3 | 11.69277 | 11.69277 | 11.69277 | 90 | 90 | 90 |  |  |  |  | 188 | 94.2 | 220 | 1 | 0.9183423 | 4.223576 |  | 1.56 | [7 empty] | Form Energy calc in paper, abs | 10.1021/jacs.6b03207 |  | Pritish
122 | Cs2TeI6 | 2 | 0 | 0 | 0 | 0 | 0 | 0 | 0 | 0 | 0 | 0 | 0 | 0 | 0 | 0 | 0 | 0 | 1 | 0 | 0 | 0 | 0 | 0 | 6 |  |  | Cubic | Fm3m | 3 | 11.7088 | 11.7088 | 11.7088 | 90 | 90 | 90 |  |  |  |  | 188 | 97 | 220 | 1 | 0.9102307 | 4.196942 |  | 1.59 | [7 empty] | Form Energy calc in paper, abs | 10.1021/jacs.6b03207 |  | Ivan
318 | Cs2Sn0.9725Bi0.0275Cl6 | 2 | 0 | 0 | 0 | 0 | 0 | 0.0275 | 0.9725 | 0 | 0 | 0 | 0 | 0 | 0 | 0 | 0 | 0 | 0 | 0 | 0 | 0 | 6 | 0 | 0 |  |  |  |  | 3 | [14 empty] | #DIV/0! | #DIV/0! |  | 2.725275 | 79 | 360 | 455 | 343 | 66 |  |  | Referenced | 10.1021/acs.chemmater.0c03394 | 10.1002/adfm.201801131 | Ivan
319 | Cs2Sn0.9Sb0.1Cl6 | 2 | 0 | 0 | 0 | 0 | 0 | 0 | 0.9 | 0 | 0 | 0.1 | 0 | 0 | 0 | 0 | 0 | 0 | 0 | 0 | 0 | 0 | 6 | 0 | 0 |  |  |  |  | 0 | [14 empty] | #DIV/0! | #DIV/0! |  | 2.83105 | 8 | 365 | 438 | 349 |  |  |  | Referenced | 10.1021/acs.chemmater.0c03394 | 10.1021/acs.jpclett.9b03035 | Ivan
320 | Cs2Sn0.9Sb0.1Cl6 | 2 | 0 | 0 | 0 | 0 | 0 | 0 | 0.9 | 0 | 0 | 0.1 | 0 | 0 | 0 | 0 | 0 | 0 | 0 | 0 | 0 | 0 | 6 | 0 | 0 |  |  |  |  | 0 | [14 empty] | #DIV/0! | #DIV/0! |  | 2.01626 | 8 | 365 | 615 | 5040 |  |  |  | Referenced | 10.1021/acs.chemmater.0c03394 | 10.1021/acs.jpclett.9b03035 | Ivan
332 | Cs2Ag0.4955In0.4955Bi0.009Cl6 | 2 | 0 | 0 | 0 | 0 | 0 | 0.009 | 0 | 0 | 0.4955 | 0 | 0 | 0 | 0.4955 | 0 | 0 | 0 | 0 | 0 | 0 | 0 | 6 | 0 | 0 |  |  |  |  | 3 | [10 empty] | 188 |  | 181 | 1 | 1.441778 | #DIV/0! |  | 1.952756 |  |  | 635 |  | 160 |  |  |  | 10.1021/acs.chemmater.0c03394 |  | Ivan
330 | Cs2NaScBr6: 0.01% Sb | [38 empty] | #DIV/0! | #DIV/0! | #DIV/0! | 1 | #DIV/0! | #DIV/0! |  | 2.530612245 |  | 364 | 490 | [5 empty] | 10.1021/acs.chemmater.0c03394 | 68
334 | Cs2NaInCl6: 3.1% Sb−2.2% Mn2+ NCs | [38 empty] | #DIV/0! | #DIV/0! | #DIV/0! | 1 | #DIV/0! | #DIV/0! |  | #VALUE! | 24 | 320 | 455 & 622 | 1060 & 10000000 |  |  |  | Referenced (dual emission) | 10.1021/acs.chemmater.0c03394 | 10.1002/smll.202002547 | Ivan
336 | Cs2AgInCl6: 1.1% Bi−0.5% Er | [38 empty] | #DIV/0! | #DIV/0! | #DIV/0! | 1 | #DIV/0! | #DIV/0! |  | #VALUE! |  | 370 | 610 & 1540 | 16400000 | 213 & 21.7 |  |  | Referenced (dual emission) | 10.1021/acs.chemmater.0c03394 | 10.1002/anie.202002721 | Ivan
341 | Cs2Na0.4Ag0.6In0.995Bi0.005Cl6: 0.58% Mn2+ | [23 empty] | Hydrothermal |  |  |  |  | 10.4887 | 10.4887 | 10.4887 | 90 | 90 | 90 |  |  |  |  | #DIV/0! | #DIV/0! | #DIV/0! | 1 | #DIV/0! | #DIV/0! |  |  | 31.8 | 310 | 610 and 550 | 7900000 | 160 |  |  | Referenced (dual emission) | 10.1364/OL.44.004757 |  | Ivan
345 | Cs2NaBi0.95Sb0.05Cl6 | 2 | 0 | 0 | 0 | 0 | 0 | 0.95 | 0 | 1 | 0 | 0.05 | 0 | 0 | 0 | 0 | 0 | 0 | 0 | 0 | 0 | 6 | 0 | 0 | Hydrothermal |  | Cubic | Pmcn | 3 | [10 empty] | 188 | 101.825 | 181 | 1 | 0.9226971 | 3.788561 |  |  |  | 360 | 480 & 700 | 4 & 3 (see the curve) |  |  |  | Referenced (doping causes 2 peaks) | 10.1039/D0TC03003A |  | Ivan
338 | Cs2AgInCl6: 0.6% Bi−1.1% Yb | [38 empty] | #DIV/0! | #DIV/0! | #DIV/0! | 1 | #DIV/0! | #DIV/0! |  | 2.032787 |  | 370 | 610 |  | 187.5 |  |  |  | 10.1021/acs.chemmater.0c03394 |  | Ivan
339 | Cs2AgInCl6: 0.6% Bi−1.1% Yb NC | [38 empty] | #DIV/0! | #DIV/0! | #DIV/0! | 1 | #DIV/0! | #DIV/0! |  | 1.247485 |  |  | 994 | 520000 | 46.9 |  |  |  | 10.1021/acs.chemmater.0c03394 |  | Ivan
340 | Cs2AgIn0.829Tb0.171Cl6: 1.9% Bi3+ | [23 empty] | High temperature hot injection |  | Cubic |  | 0 | [10 empty] | #DIV/0! | #DIV/0! | #DIV/0! | 1 | #DIV/0! | #DIV/0! |  | 2.254545 | 9.2 | 368 | 550 | 7.6 |  |  |  | Referenced | 10.1002/anie.202004562 |  | Ivan
343 | Cs2Ag0.04Na0.06In0.98Bi0.01Ce0.01Cl6 | [38 empty] | #DIV/0! | #DIV/0! | #DIV/0! | 1 | #DIV/0! | #DIV/0! |  | 2.175439 | 98.6 | 350 | 570 | 8390 | 156 |  |  | Referenced | 10.1021/acs.chemmater.0c03394 | 10.1021/acs.chemmater.0c02463 | Ivan
348 | Y3Al5O12: Ce3+ | [23 empty] | high-temperature solid-state reaction with a proper flux |  |  |  | 3 | [6 empty] | 13 |  |  |  | #DIV/0! | #DIV/0! | #DIV/0! | 1 | #DIV/0! | #DIV/0! |  | 2.275229 | 95 | 450 | 545 |  | 108 |  |  | Referenced | 10.1021/acs.chemmater.0c03394 | 10.1080/15980316.2016.1205527 | Ivan
349 | Ba0.985Eu0.015MgAl10O17 | [25 empty] | Hexagonal | P63/mmc | 3 | [10 empty] | #DIV/0! | #DIV/0! | #DIV/0! | 1 | #DIV/0! | #DIV/0! |  | 2.786517 | 66 | 340 | 445 |  |  |  |  | Referenced (may not be perovskite) | 10.1063/1.4964925 | (75,76) | Ivan

## 2D
ID | Material | A Cation | [8 empty] | B Cation | [16 empty] | X Anion |  |  | Synthesis Method | Passivation Agent | Structure | Space group | Dimensionality | Lattice Parameters | [5 empty] | Crystal size(nm) | crystal shape | crystal volume | Size distribution | Radius (pm) |  |  | oxidation state | Tol. Factor |  | Form. Energy | Band Gap (eV) | PLQY % | PL exc wav (nm) | PL peak(nm) | PL Lifetime (ns) | FWHM |  | exciton binding energy | Remarks | Ref. | additional reference | Done By | Spacer | EQE | IQE | Device structure | HTL | ETL | Band gap type | excitonic feature
|  | Cs | MA | PEA | FA | Rb | K | BPMA | PiperA | TOBA | Pb | Cd | Bi | Sn | Na | In | Sb | K | Cu | Ag | Mn | Eu | Zn | Te | Sc | La | Y | Cl | Br | I | [5 empty] | a | b | c | alpha | beta | gamma |  |  |  | +/- (nm) | Ra | Rb | Rx | Na | Goldschmidt's | Bartel et al | (eV/atom) | [5 empty] | nm | meV | (meV) | [10 empty] | DFT
60 | Rb3Bi2I9 | 0 | 0 | 0 | 0 | 3 | 0 | 0 | 0 | 0 | 0 | 0 | 2 | 0 | 0 | 0 | 0 | 0 | 0 | 0 | 0 | 0 | 0 | 0 | 0 | 0 | 0 | 0 | 0 | 9 | DMSO, DMF |  |  | Pc | 2 | [10 empty] | 172 | 103 | 220 | 1 | 0.8582902 | 4.392582 |  | 2.28 | [7 empty] | 2.09 - indirect | 10.1016/j.joule.2019.05.014 |  | Pritish | [6 empty] | direct
61 | Rb3Sb2I9 | 0 | 0 | 0 | 0 | 3 | 0 | 0 | 0 | 0 | 0 | 0 | 0 | 0 | 0 | 0 | 2 | 0 | 0 | 0 | 0 | 0 | 0 | 0 | 0 | 0 | 0 | 0 | 0 | 9 | DMSO, DMF |  |  | P2/n | 2 | [10 empty] | 172 | 76 | 220 | 1 | 0.9365801 | 4.66563 |  | 2.18 | [7 empty] | 1.98 - indirect | 10.1016/j.joule.2019.05.014 |  | Pritish | [6 empty] | direct
62 | Cs3Bi2Br9 | 3 | 0 | 0 | 0 | 0 | 0 | 0 | 0 | 0 | 0 | 0 | 2 | 0 | 0 | 0 | 0 | 0 | 0 | 0 | 0 | 0 | 0 | 0 | 0 | 0 | 0 | 0 | 9 | 0 | DMSO, DMF |  | Trigonal | P-3m1 | 2 | [10 empty] | 188 | 103 | 196 | 1 | 0.9082609 | 3.936324 |  | 2.73 | [7 empty] | 2.61 - indirect | 10.1016/j.joule.2019.05.014 |  | Pritish | [6 empty] | direct
63 | Cs3Sb2Br9 | 3 | 0 | 0 | 0 | 0 | 0 | 0 | 0 | 0 | 0 | 0 | 0 | 0 | 0 | 0 | 2 | 0 | 0 | 0 | 0 | 0 | 0 | 0 | 0 | 0 | 0 | 0 | 9 | 0 | DMSO, DMF |  | Trigonal | P-3m1 | 2 | [10 empty] | 188 | 76 | 196 | 1 | 0.9984192 | 4.310162 |  | 2.58 | [7 empty] | 2.44 - indirect | 10.1016/j.joule.2019.05.014 |  | Pritish | [6 empty] | direct
64 | Rb3Bi2Br9 | 0 | 0 | 0 | 0 | 3 | 0 | 0 | 0 | 0 | 0 | 0 | 2 | 0 | 0 | 0 | 0 | 0 | 0 | 0 | 0 | 0 | 0 | 0 | 0 | 0 | 0 | 0 | 9 | 0 | DMSO, DMF |  | Trigonal | P-3m1 | 2 | [10 empty] | 172 | 103 | 196 | 1 | 0.8704167 | 4.159573 |  | 2.71 | [7 empty] | 2.65 - indirect | 10.1016/j.joule.2019.05.014 |  | Pritish | [6 empty] | direct
65 | Rb3Sb2Br9 | 0 | 0 | 0 | 0 | 3 | 0 | 0 | 0 | 0 | 0 | 0 | 0 | 0 | 0 | 0 | 2 | 0 | 0 | 0 | 0 | 0 | 0 | 0 | 0 | 0 | 0 | 0 | 9 | 0 | DMSO, DMF |  | Trigonal | P-3m1 | 2 | [10 empty] | 172 | 76 | 196 | 1 | 0.9568184 | 4.349841 |  | 2.74 | [7 empty] | 2.85 - indirect | 10.1016/j.joule.2019.05.014 |  | Pritish | [6 empty] | direct
66 | K3Bi2I9 | 0 | 0 | 0 | 0 | 0 | 3 | 0 | 0 | 0 | 0 | 0 | 2 | 0 | 0 | 0 | 0 | 0 | 0 | 0 | 0 | 0 | 0 | 0 | 0 | 0 | 0 | 0 | 0 | 9 | DMSO, DMF |  | Trigonal | P-3m1 | 2 | [10 empty] | 164 | 103 | 220 | 1 | 0.840774 | 4.559068 |  | 2.3 | [7 empty] | 2.03 - indirect | 10.1016/j.joule.2019.05.014 |  | Pritish | [6 empty] | direct
67 | K3Sb2I9 | 0 | 0 | 0 | 0 | 0 | 3 | 0 | 0 | 0 | 0 | 0 | 0 | 0 | 0 | 0 | 2 | 0 | 0 | 0 | 0 | 0 | 0 | 0 | 0 | 0 | 0 | 0 | 0 | 9 | DMSO, DMF |  | Trigonal | P-3m1 | 2 | [10 empty] | 164 | 76 | 220 | 1 | 0.9174663 | 4.700356 |  | 2.28 | [7 empty] | 2.08 - indirect | 10.1016/j.joule.2019.05.014 |  | Pritish | [6 empty] | direct
68 | MACuBr2Cl2 | 0 | 1 | 0 | 0 | 0 | 0 | 0 | 0 | 0 | 0 | 0 | 0 | 0 | 0 | 0 | 0 | 0 | 1 | 0 | 0 | 0 | 0 | 0 | 0 | 0 | 0 | 2 | 2 | 0 | DMSO, DMF |  | orthorhombic | Pnma | 2 | [10 empty] | 270 | 54 | 188.5 | 1 | 1.337144 | 5.597415 |  | 2.46 | [7 empty] | 1.93 - indirect | 10.1016/j.joule.2019.05.014 |  | Pritish | MA | [5 empty] | direct
69 | MACuCl4 | 0 | 1 | 0 | 0 | 0 | 0 | 0 | 0 | 0 | 0 | 0 | 0 | 0 | 0 | 0 | 0 | 0 | 1 | 0 | 0 | 0 | 0 | 0 | 0 | 0 | 0 | 4 | 0 | 0 | DMSO, DMF |  | orthorhombic | Pnma | 2 | [10 empty] | 270 | 54 | 181 | 1 | 1.357248 | 5.458527 |  | 2.92 | [7 empty] | 2.33 - indirect | 10.1016/j.joule.2019.05.014 |  | Pritish | MA | [5 empty] | direct
72 | Rb2AgBiI6 | 0 | 0 | 0 | 0 | 2 | 0 | 0 | 0 | 0 | 0 | 0 | 1 | 0 | 0 | 0 | 0 | 0 | 0 | 1 | 0 | 0 | 0 | 0 | 0 | 0 | 0 | 0 | 0 | 6 | DMSO, DMF |  | Trigonal | P-3m1 | 2 | [10 empty] | 172 | 109 | 220 | 1 | 0.8426375 | 4.477723 |  | 2.29 | [7 empty] | 1.92 - indirect, mix phases | 10.1016/j.joule.2019.05.014 |  | Pritish | [6 empty] | direct
74 | Cs2NaSbI6 | 2 | 0 | 0 | 0 | 0 | 0 | 0 | 0 | 0 | 0 | 0 | 0 | 0 | 1 | 0 | 1 | 0 | 0 | 0 | 0 | 0 | 0 | 0 | 0 | 0 | 0 | 0 | 0 | 6 | DMSO, DMF |  | Trigonal | P-3m1 | 2 | [10 empty] | 188 | 89 | 220 | 1 | 0.9337966 | 4.296654 |  | 2.33 | [7 empty] | 1.97 - indirect, mix phases | 10.1016/j.joule.2019.05.014 |  | Pritish | [6 empty] | direct
75 | Rb2NaSbI6 | 0 | 0 | 0 | 0 | 2 | 0 | 0 | 0 | 0 | 0 | 0 | 0 | 0 | 1 | 0 | 1 | 0 | 0 | 0 | 0 | 0 | 0 | 0 | 0 | 0 | 0 | 0 | 0 | 6 | DMSO, DMF |  | Trigonal | P-3m1 | 2 | [10 empty] | 172 | 89 | 220 | 1 | 0.8971771 | 4.405143 |  | 2.32 | [7 empty] | 1.94 - indirect, mix phases | 10.1016/j.joule.2019.05.014 |  | Pritish | [6 empty] | direct
76 | Rb2NaSbBr6 | 0 | 0 | 0 | 0 | 2 | 0 | 0 | 0 | 0 | 0 | 0 | 0 | 0 | 1 | 0 | 1 | 0 | 0 | 0 | 0 | 0 | 0 | 0 | 0 | 0 | 0 | 0 | 6 | 0 | DMSO, DMF |  | Trigonal | P-3m1 | 2 | [10 empty] | 172 | 89 | 196 | 1 | 0.913174 | 4.13548 |  | 2.09 | [7 empty] | 1.73 - indirect, mix phases | 10.1016/j.joule.2019.05.014 |  | Pritish | [6 empty] | direct
79 | Rb2CuSbI6 | 0 | 0 | 0 | 0 | 2 | 0 | 0 | 0 | 0 | 0 | 0 | 0 | 0 | 0 | 0 | 1 | 0 | 1 | 0 | 0 | 0 | 0 | 0 | 0 | 0 | 0 | 0 | 0 | 6 | DMSO, DMF |  | Trigonal | P-3m1 | 2 | [10 empty] | 172 | 76.5 | 220 | 1 | 0.9350008 | 4.65088 |  | 2.18 | [7 empty] | 2.02 - indirect, mix phases | 10.1016/j.joule.2019.05.014 |  | Pritish | [6 empty] | direct
161 | Cs3Bi2I6Cl3 | 3 | 0 | 0 | 0 | 0 | 0 | 0 | 0 | 0 | 0 | 0 | 2 | 0 | 0 | 0 | 0 | 0 | 0 | 0 | 0 | 0 | 0 | 0 | 0 | 0 | 0 | 3 | 0 | 6 |  |  | Trigonal | P-3m1 | 2 | 8.243 | 8.243 | 10.021 | 90 | 90 | 120 | 25000 |  | 589.7 |  | 188 | 103 | 207 | 1 | 0.901127 | 4.04312 |  | 2.05 |  | 405 | 642 |  | 53.21 | 180 |  |  | 10.1021/acs.chemmater.9b00636 |  | Ivan
162 | Rb3Bi2I9 | 0 | 0 | 0 | 0 | 3 | 0 | 0 | 0 | 0 | 0 | 0 | 2 | 0 | 0 | 0 | 0 | 0 | 0 | 0 | 0 | 0 | 0 | 0 | 0 | 0 | 0 | 0 | 0 | 9 |  |  | Monoclinic | P21/n | 2 |  |  |  | 90 |  | 90 |  |  |  |  | 172 | 103 | 220 | 1 | 0.8582902 | 4.392582 |  | 1.93 | [8 empty] | 10.1021/acs.chemmater.9b00636 |  | Ivan
163 | Rb3Bi2I6Cl3 | 0 | 0 | 0 | 0 | 3 | 0 | 0 | 0 | 0 | 0 | 0 | 2 | 0 | 0 | 0 | 0 | 0 | 0 | 0 | 0 | 0 | 0 | 0 | 0 | 0 | 0 | 3 | 0 | 6 |  |  |  | P-3m1 | 2 | [10 empty] | 172 | 103 | 207 | 1 | 0.8646256 | 4.266369 |  | 2.02 | [8 empty] | 10.1021/acs.chemmater.9b00636 |  | Ivan
164 | Rb3Bi2I5Cl4 | 0 | 0 | 0 | 0 | 3 | 0 | 0 | 0 | 0 | 0 | 0 | 2 | 0 | 0 | 0 | 0 | 0 | 0 | 0 | 0 | 0 | 0 | 0 | 0 | 0 | 0 | 4 | 0 | 5 |  |  | Trigonal | P-3m1 | 2 | 8.3673 | 8.3673 | 10.2506 | 90 | 90 | 120 | 110000 |  | 621.51 |  | 172 | 103 | 202.6666667 | 1 | 0.8668572 | 4.224298 |  | 2.02 | [8 empty] | 10.1021/acs.chemmater.9b00636 |  | Ivan
242 | CsPbBr3 | 1 | 0 | 0 | 0 | 0 | 0 | 0 | 0 | 0 | 1 | 0 | 0 | 0 | 0 | 0 | 0 | 0 | 0 | 0 | 0 | 0 | 0 | 0 | 0 | 0 | 0 | 0 | 3 | 0 | Hot Injection |  | Cubic |  | 2 | [6 empty] | 9.7 |  |  | 3 | 188 | 119 | 196 | 1 | 0.862127 | 4.101614 |  | 2.540984 |  |  | 488 |  |  | 80 |  | Referenced | 10.1021/jacs.5b11199 |  | Ivan
243 | CsPbI3 | 1 | 0 | 0 | 0 | 0 | 0 | 0 | 0 | 0 | 1 | 0 | 0 | 0 | 0 | 0 | 0 | 0 | 0 | 0 | 0 | 0 | 0 | 0 | 0 | 0 | 0 | 0 | 0 | 3 | Hot Injection |  |  |  | 2 | [20 empty] | 660 |  |  | 120 |  |  | 10.1021/jacs.5b11199
244 | CsPbCl3 | 1 | 0 | 0 | 0 | 0 | 0 | 0 | 0 | 0 | 1 | 0 | 0 | 0 | 0 | 0 | 0 | 0 | 0 | 0 | 0 | 0 | 0 | 0 | 0 | 0 | 0 | 3 | 0 | 0 | Hot Injection |  |  |  | 2 | [20 empty] | 405 |  |  | 107 |  |  | 10.1021/jacs.5b11199
245 | MAPbBr3 | 0 | 1 | 0 | 0 | 0 | 0 | 0 | 0 | 0 | 1 | 0 | 0 | 0 | 0 | 0 | 0 | 0 | 0 | 0 | 0 | 0 | 0 | 0 | 0 | 0 | 0 | 0 | 3 | 0 | LARP |  | Cubic |  | 2 | [6 empty] | 5.4 |  |  | 0.8 | 270 | 119 | 196 | 1 | 1.046227 | 3.416389 |  | 2.774049 |  |  | 447 |  | 30 |  |  | Referenced | 10.1039/C6CC09266G |  | Ivan
246 | MAPbBr3 | 0 | 1 | 0 | 0 | 0 | 0 | 0 | 0 | 0 | 1 | 0 | 0 | 0 | 0 | 0 | 0 | 0 | 0 | 0 | 0 | 0 | 0 | 0 | 0 | 0 | 0 | 0 | 3 | 0 | LARP |  | Cubic |  | 2 | [6 empty] | 11.6 |  |  | 2.4 | [10 empty] | 488 |  | 60 |  |  |  | 10.1039/C6CC09266G
247 | MAPbBr3 | 0 | 1 | 0 | 0 | 0 | 0 | 0 | 0 | 0 | 1 | 0 | 0 | 0 | 0 | 0 | 0 | 0 | 0 | 0 | 0 | 0 | 0 | 0 | 0 | 0 | 0 | 0 | 3 | 0 | LARP |  | Cubic |  | 2 | [6 empty] | 13.8 |  |  | 1.8 | [10 empty] | 514 |  | 40 |  |  |  | 10.1039/C6CC09266G
249 | FAPbBr3 | 0 | 0 | 0 | 1 | 0 | 0 | 0 | 0 | 0 | 1 | 0 | 0 | 0 | 0 | 0 | 0 | 0 | 0 | 0 | 0 | 0 | 0 | 0 | 0 | 0 | 0 | 0 | 3 | 0 | LARP |  | Cubic |  | 2 | 0.278 | [5 empty] | 2.3 |  |  |  | 279 | 119 | 196 | 1 | 1.066433 | 3.398579 |  | 2.313433 | 88 |  | 536 | 53.7 | 21 |  |  | Referenced | 10.1007/s12274-018-2197-3 |  | Ivan
250 | CsPbBr3 | 1 | 0 | 0 | 0 | 0 | 0 | 0 | 0 | 0 | 1 | 0 | 0 | 0 | 0 | 0 | 0 | 0 | 0 | 0 | 0 | 0 | 0 | 0 | 0 | 0 | 0 | 0 | 3 | 0 | LARP |  | Cubic |  | 2 | [10 empty] | 188 | 119 | 196 | 1 | 0.862127 | 4.101614 |  | 2.764771 | 31 |  | 448.5 |  | 19.5 |  |  | Referenced | 10.1021/jacs.5b12124 |  | Ivan
251 | CsPbBr3 | 1 | 0 | 0 | 0 | 0 | 0 | 0 | 0 | 0 | 1 | 0 | 0 | 0 | 0 | 0 | 0 | 0 | 0 | 0 | 0 | 0 | 0 | 0 | 0 | 0 | 0 | 0 | 3 | 0 | Solvothermal |  | Cubic |  | 2 | [6 empty] | 4.2 |  |  |  | 188 | 119 | 196 | 1 | 0.862127 | 4.101614 |  | 2.719298 | 50 |  | 456 | 4.87 | 11 |  |  | Referenced | 10.1021/acs.chemmater.8b00612 |  | Ivan
288 | CsPbBr3 | 1 | 0 | 0 | 0 | 0 | 0 | 0 | 0 | 0 | 1 | 0 | 0 | 0 | 0 | 0 | 0 | 0 | 0 | 0 | 0 | 0 | 0 | 0 | 0 | 0 | 0 | 0 | 3 | 0 |  |  | Cubic |  | 2 | [10 empty] | 188 | 119 | 196 | 1 | 0.862127 | 4.101614 |  | 2.678186 |  |  | 463 |  | 12 |  |  | Referenced (NPL) | 10.1002/inf2.12031 | 10.1021/acsenergylett.8b01025 | Ivan |  | 0.124
289 | CsPbBr3 | 1 | 0 | 0 | 0 | 0 | 0 | 0 | 0 | 0 | 1 | 0 | 0 | 0 | 0 | 0 | 0 | 0 | 0 | 0 | 0 | 0 | 0 | 0 | 0 | 0 | 0 | 0 | 3 | 0 |  |  | Cubic |  | 2 | [10 empty] | 188 | 119 | 196 | 1 | 0.862127 | 4.101614 |  | 2.583333 |  |  | 480 |  | 35 |  |  | Referenced (NPL) | 10.1002/inf2.12031 | 10.1016/j.nanoen.2018.03.019 | Ivan |  | 0.1
290 | CsPbBr3 | 1 | 0 | 0 | 0 | 0 | 0 | 0 | 0 | 0 | 1 | 0 | 0 | 0 | 0 | 0 | 0 | 0 | 0 | 0 | 0 | 0 | 0 | 0 | 0 | 0 | 0 | 0 | 3 | 0 |  |  | Cubic |  | 2 | [10 empty] | 188 | 119 | 196 | 1 | 0.862127 | 4.101614 |  | 2.412451 |  |  | 514 |  | 17 |  |  | Referenced (NPL) | 10.1002/inf2.12031 | 10.1021/acsnano.7b05191 | Ivan |  | 10.4
291 | CsPbI3 | 1 | 0 | 0 | 0 | 0 | 0 | 0 | 0 | 0 | 1 | 0 | 0 | 0 | 0 | 0 | 0 | 0 | 0 | 0 | 0 | 0 | 0 | 0 | 0 | 0 | 0 | 0 | 0 | 3 |  |  | Cubic |  | 2 | [10 empty] | 188 | 119 | 220 | 1 | 0.8511597 | 4.303295 |  | 1.81552 |  |  | 683 |  |  |  |  | (NPL) | 10.1002/inf2.12031 |  | Ivan |  | 7.3
304 | MAPbBr3 | 0 | 1 | 0 | 0 | 0 | 0 | 0 | 0 | 0 | 1 | 0 | 0 | 0 | 0 | 0 | 0 | 0 | 0 | 0 | 0 | 0 | 0 | 0 | 0 | 0 | 0 | 0 | 3 | 0 |  |  | Cubic |  | 2 | [10 empty] | 270 | 119 | 196 | 1 | 1.046227 | 3.416389 |  | 2.339623 |  |  | 530 |  | 20 |  |  | Referenced (NPL) | 10.1002/inf2.12031 | 10.1002/adma.201503954 | Ivan |  | 0.48
305 | FAPbBr3 | 0 | 0 | 0 | 1 | 0 | 0 | 0 | 0 | 0 | 1 | 0 | 0 | 0 | 0 | 0 | 0 | 0 | 0 | 0 | 0 | 0 | 0 | 0 | 0 | 0 | 0 | 0 | 3 | 0 |  |  |  |  | 2 | [10 empty] | 279 | 119 | 196 | 1 | 1.066433 | 3.398579 |  | 2.344045 |  |  | 529 |  | 22.8 |  |  | Referenced (NPL) | 10.1002/inf2.12031 | 10.1021/acs.nanolett.7b01544 | Ivan |  | 3.04
337 | CsPbBr3 | 1 | 0 | 0 | 0 | 0 | 0 | 0 | 0 | 0 | 1 | 0 | 0 | 0 | 0 | 0 | 0 | 0 | 0 | 0 | 0 | 0 | 0 | 0 | 0 | 0 | 0 | 0 | 3 | 0 |  |  |  |  | 2 | [10 empty] | 188 | 119 | 196 | 1 | 0.862127 | 4.101614 |  | 2.32 |  |  | 534.41463 |  |  | 11 |  | Different thickness produce diff values, this values are the bulk like ones. find the size difference. | 10.1021/acs.nanolett.0c00611 |  | Ivan
338 | CsPbBr3 | 1 | 0 | 0 | 0 | 0 | 0 | 0 | 0 | 0 | 1 | 0 | 0 | 0 | 0 | 0 | 0 | 0 | 0 | 0 | 0 | 0 | 0 | 0 | 0 | 0 | 0 | 0 | 3 | 0 |  |  |  |  | 2 | [10 empty] | 188 | 119 | 196 | 1 | 0.862127 | 4.101614 |  | 2.429 |  |  |  | 0.079 |  | 0.94 |  |  | 10.1021/acs.nanolett.0c00611 |  | Ivan
354 | MAPbBr3 | 0 | 1 | 0 | 0 | 0 | 0 | 0 | 0 | 0 | 1 | 0 | 0 | 0 | 0 | 0 | 0 | 0 | 0 | 0 | 0 | 0 | 0 | 0 | 0 | 0 | 0 | 0 | 3 | 0 |  |  |  |  | 2 | [10 empty] | 270 | 119 | 196 | 1 | 1.046227 | 3.416389 |  | 2.719298 |  |  | 456 |  | 18 |  |  | Referenced | 10.1021/acsnano.6b05775 |  | Ivan
412 | Cs0.1PEA0.9PbI3 | 0.1 | 0 | 0.9 | 0 | 0 | 0 | 0 | 0 | 0 | 1 | 0 | 0 | 0 | 0 | 0 | 0 | 0 | 0 | 0 | 0 | 0 | 0 | 0 | 0 | 0 | 0 | 0 | 0 | 3 |  |  |  |  | 2 | [11 empty] | 119 | 220 | 1 | 0.4589587 | #NUM! |  | 2.361905 |  |  | 525 |  | 21 |  |  | Weird PL graph, quasi-2D perovskite | 10.1039/c8nr00758f |  | Ivan
413 | Cs0.3PEA0.7PbI3 | 0.3 | 0 | 0.7 | 0 | 0 | 0 | 0 | 0 | 0 | 1 | 0 | 0 | 0 | 0 | 0 | 0 | 0 | 0 | 0 | 0 | 0 | 0 | 0 | 0 | 0 | 0 | 0 | 0 | 3 |  |  |  |  | 2 | [11 empty] | 119 | 220 | 1 | 0.4589587 | #NUM! |  | 1.922481 |  |  | 645 |  | 128 |  |  | Weird PL graph | 10.1039/c8nr00758f |  | Ivan
414 | Cs0.5PEA0.5PbI3 | 0.5 | 0 | 0.5 | 0 | 0 | 0 | 0 | 0 | 0 | 1 | 0 | 0 | 0 | 0 | 0 | 0 | 0 | 0 | 0 | 0 | 0 | 0 | 0 | 0 | 0 | 0 | 0 | 0 | 3 |  |  |  |  | 2 | [11 empty] | 119 | 220 | 1 | 0.4589587 | #NUM! |  | 1.784173 |  |  | 695 |  | 68 |  |  | Weird PL graph | 10.1039/c8nr00758f |  | Ivan
415 | Cs0.7PEA0.3PbI3 | 0.7 | 0 | 0.3 | 0 | 0 | 0 | 0 | 0 | 0 | 1 | 0 | 0 | 0 | 0 | 0 | 0 | 0 | 0 | 0 | 0 | 0 | 0 | 0 | 0 | 0 | 0 | 0 | 0 | 3 |  |  |  |  | 2 | [11 empty] | 119 | 220 | 1 | 0.4589587 | #NUM! |  | 1.837037 |  |  | 675 |  | 130 |  |  | Weird PL graph | 10.1039/c8nr00758f |  | Ivan
416 | Cs0.9PEA0.1PbI3 | 0.9 | 0 | 0.1 | 0 | 0 | 0 | 0 | 0 | 0 | 1 | 0 | 0 | 0 | 0 | 0 | 0 | 0 | 0 | 0 | 0 | 0 | 0 | 0 | 0 | 0 | 0 | 0 | 0 | 3 |  |  |  |  | 2 | [11 empty] | 119 | 220 | 1 | 0.4589587 | #NUM! |  | 1.722222 |  |  | 720 |  | 140 |  |  | Weird PL graph | 10.1039/c8nr00758f |  | Ivan
319 | (PEA)2PbBr4 | 0 | 0 | 2 | 0 | 0 | 0 | 0 | 0 | 0 | 1 | 0 | 0 | 0 | 0 | 0 | 0 | 0 | 0 | 0 | 0 | 0 | 0 | 0 | 0 | 0 | 0 | 0 | 4 | 0 | spin coating |  |  |  | 2 | [11 empty] | 119 | 196 | 1 | 0.440044 | #NUM! |  | 2.883721 | 31 | 375 | 430 | 1.13 |  |  |  |  | 10.1021/acs.chemmater.9b00315 |  | Ivan | PEA
320 | (BPMA)2PbBr4 | 0 | 0 | 0 | 0 | 0 | 0 | 2 | 0 | 0 | 1 | 0 | 0 | 0 | 0 | 0 | 0 | 0 | 0 | 0 | 0 | 0 | 0 | 0 | 0 | 0 | 0 | 0 | 4 | 0 | spin coating |  |  |  | 2 | [11 empty] | 119 | 196 | 1 | 0.440044 | #NUM! |  | 2.384615 | 5.6 | 375 | 520 | 0.23 |  |  |  |  | 10.1021/acs.chemmater.9b00315 |  | Ivan
321 | (PiperA)2PbBr4 | 0 | 0 | 0 | 0 | 0 | 0 | 0 | 2 | 0 | 1 | 0 | 0 | 0 | 0 | 0 | 0 | 0 | 0 | 0 | 0 | 0 | 0 | 0 | 0 | 0 | 0 | 0 | 4 | 0 | spin coating |  |  |  | 2 | [11 empty] | 119 | 196 | 1 | 0.440044 | #NUM! |  | 2.48 | 7.1 | 375 | 500 |  |  |  |  | piperonylammonium (PiperA) | 10.1021/acs.chemmater.9b00315 |  | Ivan
322 | (TOBA)2PbBr4 | 0 | 0 | 0 | 0 | 0 | 0 | 0 | 0 | 2 | 1 | 0 | 0 | 0 | 0 | 0 | 0 | 0 | 0 | 0 | 0 | 0 | 0 | 0 | 0 | 0 | 0 | 0 | 4 | 0 | spin coating |  |  |  | 2 | [11 empty] | 119 | 196 | 1 | 0.440044 | #NUM! |  | 2.175439 | 0.7 | 375 | 570 |  |  |  |  | trimethoxybenzylammonium (TOBA) | 10.1021/acs.chemmater.9b00315 |  | Ivan
323 | (BPMA)2PbBr3.6Cl0.4 | 0 | 0 | 0 | 0 | 0 | 0 | 2 | 0 | 0 | 1 | 0 | 0 | 0 | 0 | 0 | 0 | 0 | 0 | 0 | 0 | 0 | 0 | 0 | 0 | 0 | 0 | 0.4 | 3.6 | 0 |  |  |  |  | 2 | [11 empty] | 119 | 194.5 | 1 | 0.4387657 | #NUM! |  | 2.344045 |  |  | 529 | [5 empty] | 10.1021/acs.chemmater.9b00315 |  | Ivan
324 | (BPMA)2PbBr3.2Cl0.8 | 0 | 0 | 0 | 0 | 0 | 0 | 2 | 0 | 0 | 1 | 0 | 0 | 0 | 0 | 0 | 0 | 0 | 0 | 0 | 0 | 0 | 0 | 0 | 0 | 0 | 0 | 0.8 | 3.2 | 0 |  |  |  |  | 2 | [11 empty] | 119 | 193 | 1 | 0.4374751 | #NUM! |  | 2.352941 |  |  | 527 | [5 empty] | 10.1021/acs.chemmater.9b00315 |  | Ivan
325 | (BPMA)2PbBr2.8Cl1.2 | 0 | 0 | 0 | 0 | 0 | 0 | 2 | 0 | 0 | 1 | 0 | 0 | 0 | 0 | 0 | 0 | 0 | 0 | 0 | 0 | 0 | 0 | 0 | 0 | 0 | 0 | 1.2 | 2.8 | 0 |  |  |  |  | 2 | [11 empty] | 119 | 191.5 | 1 | 0.436172 | #NUM! |  | 2.361905 |  |  | 525 | [5 empty] | 10.1021/acs.chemmater.9b00315 |  | Ivan
326 | (BPMA)2PbBr2.4Cl1.6 | 0 | 0 | 0 | 0 | 0 | 0 | 2 | 0 | 0 | 1 | 0 | 0 | 0 | 0 | 0 | 0 | 0 | 0 | 0 | 0 | 0 | 0 | 0 | 0 | 0 | 0 | 1.6 | 2.4 | 0 |  |  |  |  | 2 | [11 empty] | 119 | 190 | 1 | 0.4348562 | #NUM! |  | 2.375479 |  |  | 522 | [5 empty] | 10.1021/acs.chemmater.9b00315 |  | Ivan
327 | (BPMA)2PbBr2Cl2 | 0 | 0 | 0 | 0 | 0 | 0 | 2 | 0 | 0 | 1 | 0 | 0 | 0 | 0 | 0 | 0 | 0 | 0 | 0 | 0 | 0 | 0 | 0 | 0 | 0 | 0 | 2 | 2 | 0 |  |  |  |  | 2 | [11 empty] | 119 | 188.5 | 1 | 0.4335277 | #NUM! |  | 2.38921 |  |  | 519 | [5 empty] | 10.1021/acs.chemmater.9b00315 |  | Ivan
328 | (BPMA)2PbBr1.6Cl2.4 | 0 | 0 | 0 | 0 | 0 | 0 | 2 | 0 | 0 | 1 | 0 | 0 | 0 | 0 | 0 | 0 | 0 | 0 | 0 | 0 | 0 | 0 | 0 | 0 | 0 | 0 | 2.4 | 1.6 | 0 |  |  |  |  | 2 | [11 empty] | 119 | 187 | 1 | 0.4321861 | #NUM! |  | 2.407767 |  |  | 515 | [5 empty] | 10.1021/acs.chemmater.9b00315 |  | Ivan
381 | (PEABr)0.1CsPbBr3 | 1 | 0 | 0.1 | 0 | 0 | 0 | 0 | 0 | 0 | 1 | 0 | 0 | 0 | 0 | 0 | 0 | 0 | 0 | 0 | 0 | 0 | 0 | 0 | 0 | 0 | 0 | 0 | 3.1 | 0 | Spin-Coating |  |  |  | 2 | [11 empty] | 119 | 196 | 1 | 0.440044 | #NUM! |  | 2.366412 | 16.4 | 405 | 524 |  | 22.4 |  |  |  | 10.1021/acsnano.0c03516 |  | Ivan
382 | (PEABr)0.2CsPbBr3 | 1 | 0 | 0.2 | 0 | 0 | 0 | 0 | 0 | 0 | 1 | 0 | 0 | 0 | 0 | 0 | 0 | 0 | 0 | 0 | 0 | 0 | 0 | 0 | 0 | 0 | 0 | 0 | 3.2 | 0 | Spin-Coating |  |  |  | 2 | [11 empty] | 119 | 196 | 1 | 0.440044 | #NUM! |  | 2.384615 | 25.5 | 405 | 520 |  | 25.3 |  |  |  | 10.1021/acsnano.0c03516 |  | Ivan
383 | (PEABr)0.4CsPbBr3 | 1 | 0 | 0.4 | 0 | 0 | 0 | 0 | 0 | 0 | 1 | 0 | 0 | 0 | 0 | 0 | 0 | 0 | 0 | 0 | 0 | 0 | 0 | 0 | 0 | 0 | 0 | 0 | 3.4 | 0 | Spin-Coating |  |  |  | 2 | [11 empty] | 119 | 196 | 1 | 0.440044 | #NUM! |  | 2.393822 | 62.3 | 405 | 518 |  | 26.8 |  |  |  | 10.1021/acsnano.0c03516 |  | Ivan
384 | (PEABr)0.6CsPbBr3 | 1 | 0 | 0.6 | 0 | 0 | 0 | 0 | 0 | 0 | 1 | 0 | 0 | 0 | 0 | 0 | 0 | 0 | 0 | 0 | 0 | 0 | 0 | 0 | 0 | 0 | 0 | 0 | 3.6 | 0 | Spin-Coating |  |  |  | 2 | [11 empty] | 119 | 196 | 1 | 0.440044 | #NUM! |  | 2.421875 | 66 | 405 | 512 |  | 23.9 |  |  |  | 10.1021/acsnano.0c03516 |  | Ivan
385 | (PEABr)1.0CsPbBr3 | 1 | 0 | 1 | 0 | 0 | 0 | 0 | 0 | 0 | 1 | 0 | 0 | 0 | 0 | 0 | 0 | 0 | 0 | 0 | 0 | 0 | 0 | 0 | 0 | 0 | 0 | 0 | 4 | 0 | Spin-Coating |  |  |  | 2 | [11 empty] | 119 | 196 | 1 | 0.440044 | #NUM! |  | 2.417154 | 71.8 | 405 | 513 |  | 25.1 |  |  |  | 10.1021/acsnano.0c03516 |  | Ivan
28 | PEA2PbI4 | 0 | 0 | 2 | 0 | 0 | 0 | 0 | 0 | 0 | 1 | 0 | 0 | 0 | 0 | 0 | 0 | 0 | 0 | 0 | 0 | 0 | 0 | 0 | 0 | 0 | 0 | 0 | 0 | 4 |  |  | Triclinic |  | 2 | 8.7389 | 8.7403 | 32.9952 | 84.646 | 84.657 | 89.643 |  |  |  |  | 290 | 119 | 220 | 1 | 1.06395 | 3.584585 |  | 2.57 |  |  | 482 |  |  |  | 220 |  | 10.1002/anie.201406466 | https://materials.hybrid3.duke.edu/materials/9 | Pritish | PEA
29 | PEA2MAPb2I7 | 0 | 1 | 2 | 0 | 0 | 0 | 0 | 0 | 0 | 2 | 0 | 0 | 0 | 0 | 0 | 0 | 0 | 0 | 0 | 0 | 0 | 0 | 0 | 0 | 0 | 0 | 0 | 0 | 7 |  |  | orthorhombic |  | 2 | 25.22 | 8.82 | 8.99 | 90 | 90 | 90 |  |  |  |  | 290 | 119 | 220 | 1 | 1.06395 | 3.584585 |  | 2.32 |  |  | 534 |  |  |  | 170 |  | 10.1002/anie.201406466 | https://materials.hybrid3.duke.edu/materials/110 | Pritish | PEA
30 | PEA2MA2Pb3I10 | 0 | 2 | 2 | 0 | 0 | 0 | 0 | 0 | 0 | 3 | 0 | 0 | 0 | 0 | 0 | 0 | 0 | 0 | 0 | 0 | 0 | 0 | 0 | 0 | 0 | 0 | 0 | 0 | 10 | 1 step spin coating |  | Triclinic |  | 2 | 8.7284 | 8.7333 | 28.803 | 92.73 | 95.88 | 90.25 | 425 |  |  |  | 290 | 119 | 220 | 1 | 1.06395 | 3.584585 |  | 2.1 |  |  | 590 |  | 37 | 135 | 40 | synthesis in humid air | 10.1002/anie.201406466 | https://materials.hybrid3.duke.edu/materials/126 | Pritish | PEA | 55 | 70 | Solar Cell | Spoiro-OMeTAD | TiO2
328 | FA0.92MA0.08PbI3 | 0 | 0.08 | 0 | 0.92 | 0 | 0 | 0 | 0 | 0 | 1 | 0 | 0 | 0 | 0 | 0 | 0 | 0 | 0 | 0 | 0 | 0 | 0 | 0 | 0 | 0 | 0 | 0 | 0 | 3 | Spincoating | PEAI |  |  | 2 | [10 empty] | 274.5 | 119 | 220 | 1 | 1.031614 | 3.608546 |  | 1.540373 |  | 470 | 805 |  | 45 |  |  |  | 10.1038/s41566-019-0398-2 |  | Ivan